## Diode Characteristic (uA-mm)
VGS (V) | VDS = 0.000 V | VDS = 0.500 V
-1.25 | -3.6162 | -10.085
-1.24 | -3.4804 | -9.735
-1.23 | -3.3567 | -9.445
-1.22 | -3.2426 | -9.142
-1.21 | -3.1076 | -8.852
-1.2 | -3.0006 | -8.516
-1.19 | -2.8965 | -8.289
-1.18 | -2.796 | -7.998
-1.17 | -2.6865 | -7.776
-1.16 | -2.5917 | -7.477
-1.15 | -2.5005 | -7.265
-1.14 | -2.4013 | -7.025
-1.13 | -2.3133 | -6.818
-1.12 | -2.2321 | -6.546
-1.11 | -2.1435 | -6.352
-1.1 | -2.0618 | -6.163
-1.09 | -1.9853 | -5.938
-1.08 | -1.9102 | -5.752
-1.07 | -1.8441 | -5.574
-1.06 | -1.7825 | -5.394
-1.05 | -1.7114 | -5.181
-1.04 | -1.6484 | -5.029
-1.03 | -1.5763 | -4.8615
-1.02 | -1.5205 | -4.7178
-1.01 | -1.4634 | -4.5499
-1 | -1.4016 | -4.3945
-0.99 | -1.3508 | -4.2336
-0.98 | -1.2891 | -4.1086
-0.97 | -1.2383 | -3.9379
-0.96 | -1.193 | -3.8199
-0.95 | -1.1447 | -3.6955
-0.94 | -1.1005 | -3.5606
-0.93 | -1.0562 | -3.4495
-0.92 | -1.0232 | -3.314
-0.91 | -0.9774 | -3.2204
-0.9 | -0.9316 | -3.0965
-0.89 | -0.8914 | -2.9908
-0.88 | -0.8566 | -2.8858
-0.87 | -0.8242 | -2.7737
-0.86 | -0.7893 | -2.6699
-0.85 | -0.7597 | -2.5784
-0.84 | -0.722 | -2.5039
-0.83 | -0.6968 | -2.3982
-0.82 | -0.6689 | -2.3203
-0.81 | -0.636 | -2.2351
-0.8 | -0.6079 | -2.1466
-0.79 | -0.5834 | -2.0775
-0.78 | -0.5582 | -2.0041
-0.77 | -0.5316 | -1.9373
-0.76 | -0.5104 | -1.8588
-0.75 | -0.49042 | -1.7899
-0.74 | -0.46866 | -1.738
-0.73 | -0.45064 | -1.6553
-0.72 | -0.43395 | -1.6067
-0.71 | -0.41119 | -1.5352
-0.7 | -0.39173 | -1.4833
-0.69 | -0.37589 | -1.4208
-0.68 | -0.35859 | -1.3711
-0.67 | -0.3416 | -1.3248
-0.66 | -0.32559 | -1.2673
-0.65 | -0.3121 | -1.2222
-0.64 | -0.29528 | -1.1758
-0.63 | -0.28092 | -1.1271
-0.62 | -0.26785 | -1.0784
-0.61 | -0.2561 | -1.0404
-0.6 | -0.24273 | -1.0026
-0.59 | -0.23132 | -0.9618
-0.58 | -0.22003 | -0.9174
-0.57 | -0.20875 | -0.8868
-0.56 | -0.19959 | -0.8494
-0.55 | -0.18843 | -0.8181
-0.54 | -0.17913 | -0.7861
-0.53 | -0.17021 | -0.755
-0.52 | -0.16007 | -0.7247
-0.51 | -0.1514 | -0.6932
-0.5 | -0.14418 | -0.6639
-0.49 | -0.1367 | -0.6403
-0.48 | -0.12876 | -0.6191
-0.47 | -0.12247 | -0.5906
-0.46 | -0.11599 | -0.567
-0.45 | -0.10952 | -0.5427
-0.44 | -0.10307 | -0.5158
-0.43 | -0.09703 | -0.49687
-0.42 | -0.09134 | -0.47634
-0.41 | -0.08667 | -0.45554
-0.4 | -0.08101 | -0.4363
-0.39 | -0.07599 | -0.42082
-0.38 | -0.07144 | -0.40111
-0.37 | -0.06748 | -0.38262
-0.36 | -0.06304 | -0.36584
-0.35 | -0.05932 | -0.3502
-0.34 | -0.05555 | -0.33306
-0.33 | -0.05193 | -0.31715
-0.32 | -0.048965 | -0.30364
-0.31 | -0.04572 | -0.29011
-0.3 | -0.043015 | -0.27555
-0.29 | -0.040213 | -0.26366
-0.28 | -0.037242 | -0.24776
-0.27 | -0.034952 | -0.23725
-0.26 | -0.032413 | -0.22384
-0.25 | -0.030179 | -0.21193
-0.24 | -0.027934 | -0.20097
-0.23 | -0.026132 | -0.18902
-0.22 | -0.02423 | -0.17886
-0.21 | -0.022459 | -0.16692
-0.2 | -0.02037 | -0.15685
-0.19 | -0.01889 | -0.14548
-0.18 | -0.017335 | -0.13552
-0.17 | -0.015979 | -0.1267
-0.16 | -0.014459 | -0.11833
-0.15 | -0.013311 | -0.10938
-0.14 | -0.012112 | -0.1004
-0.13 | -0.011061 | -0.09319
-0.12 | -0.009848 | -0.08576
-0.11 | -0.008859 | -0.0787
-0.1 | -0.007917 | -0.07255
-0.09 | -0.007093 | -0.06657
-0.08 | -0.006137 | -0.06082
-0.07 | -0.005375 | -0.05495
-0.06 | -0.0046144 | -0.0509
-0.05 | -0.003873 | -0.045717
-0.04 | -0.0030956 | -0.04182
-0.03 | -0.0023882 | -0.037482
-0.02 | -0.0016011 | -0.033783
-0.01 | -0.0008572 | -0.030013
0 | -2.45e-05 | -0.0262
0.01 | 0.0008691 | -0.023313
0.02 | 0.0017548 | -0.020437
0.03 | 0.002808 | -0.017333
0.04 | 0.0038643 | -0.014334
0.05 | 0.0051514 | -0.011305
0.06 | 0.006431 | -0.007703
0.07 | 0.007934 | -0.0036829
0.08 | 0.009625 | 0.0008598
0.09 | 0.011696 | 0.006448
0.1 | 0.013904 | 0.013362
0.11 | 0.016325 | 0.022381
0.12 | 0.019197 | 0.033876
0.13 | 0.022478 | 0.048057
0.14 | 0.02606 | 0.06568
0.15 | 0.030207 | 0.08897
0.16 | 0.034806 | 0.11826
0.17 | 0.04044 | 0.15443
0.18 | 0.046327 | 0.20014
0.19 | 0.053217 | 0.25535
0.2 | 0.06002 | 0.32496
0.21 | 0.06927 | 0.41125
0.22 | 0.0791 | 0.51514
0.23 | 0.09089 | 0.6382
0.24 | 0.10413 | 0.7941
0.25 | 0.11873 | 0.983
0.26 | 0.13571 | 1.2112
0.27 | 0.1541 | 1.4882
0.28 | 0.17574 | 1.8164
0.29 | 0.20007 | 2.2209
0.3 | 0.22704 | 2.7047
0.31 | 0.25806 | 3.2866
0.32 | 0.29318 | 3.9808
0.33 | 0.33374 | 4.8129
0.34 | 0.37995 | 5.805
0.35 | 0.43112 | 6.993
0.36 | 0.48919 | 8.45
0.37 | 0.55674 | 10.209
0.38 | 0.6255 | 12.301
0.39 | 0.714 | 14.788
0.4 | 0.819 | 17.802
0.41 | 0.9365 | 21.426
0.42 | 1.0766 | 25.797
0.43 | 1.2398 | 31.105
0.44 | 1.4288 | 37.467
0.45 | 1.6559 | 45.127
0.46 | 1.9277 | 54.349
0.47 | 2.2499 | 65.29
0.48 | 2.6402 | 78.66
0.49 | 3.1112 | 94.36
0.5 | 3.6794 | 113.48