## Diode Characteristic (uA-mm)
VGS (V) | VDS = 0.000 V | VDS = 0.500 V
-1.25 | -3.2267 | -8.81
-1.24 | -3.1146 | -8.497
-1.23 | -2.99 | -8.267
-1.22 | -2.8856 | -7.964
-1.21 | -2.7854 | -7.727
-1.2 | -2.6891 | -7.461
-1.19 | -2.6062 | -7.24
-1.18 | -2.4966 | -6.989
-1.17 | -2.4156 | -6.813
-1.16 | -2.3192 | -6.613
-1.15 | -2.2424 | -6.364
-1.14 | -2.1645 | -6.139
-1.13 | -2.0872 | -5.973
-1.12 | -1.9996 | -5.764
-1.11 | -1.9314 | -5.608
-1.1 | -1.8672 | -5.405
-1.09 | -1.7921 | -5.234
-1.08 | -1.7354 | -5.047
-1.07 | -1.6713 | -4.8853
-1.06 | -1.5974 | -4.7332
-1.05 | -1.5476 | -4.5972
-1.04 | -1.4887 | -4.4274
-1.03 | -1.4344 | -4.2648
-1.02 | -1.3825 | -4.1669
-1.01 | -1.3233 | -4.0075
-1 | -1.2725 | -3.8767
-0.99 | -1.2349 | -3.75
-0.98 | -1.1873 | -3.6279
-0.97 | -1.1393 | -3.5045
-0.96 | -1.0915 | -3.3785
-0.95 | -1.0504 | -3.2561
-0.94 | -1.0099 | -3.1606
-0.93 | -0.9713 | -3.0607
-0.92 | -0.9338 | -2.9514
-0.91 | -0.8967 | -2.8493
-0.9 | -0.8565 | -2.7513
-0.89 | -0.8264 | -2.6553
-0.88 | -0.787 | -2.5524
-0.87 | -0.7614 | -2.4718
-0.86 | -0.7323 | -2.3813
-0.85 | -0.6993 | -2.2871
-0.84 | -0.6675 | -2.2278
-0.83 | -0.6431 | -2.1346
-0.82 | -0.6138 | -2.0666
-0.81 | -0.5896 | -1.9901
-0.8 | -0.5624 | -1.9129
-0.79 | -0.541 | -1.8492
-0.78 | -0.5174 | -1.7805
-0.77 | -0.49846 | -1.7188
-0.76 | -0.47859 | -1.647
-0.75 | -0.45697 | -1.5945
-0.74 | -0.43988 | -1.5477
-0.73 | -0.41839 | -1.487
-0.72 | -0.40046 | -1.4355
-0.71 | -0.38165 | -1.3787
-0.7 | -0.36465 | -1.3269
-0.69 | -0.34869 | -1.2718
-0.68 | -0.33395 | -1.2339
-0.67 | -0.31693 | -1.1791
-0.66 | -0.30331 | -1.1314
-0.65 | -0.28833 | -1.0846
-0.64 | -0.27446 | -1.0466
-0.63 | -0.26215 | -1.003
-0.62 | -0.25045 | -0.9724
-0.61 | -0.23852 | -0.9281
-0.6 | -0.22794 | -0.8991
-0.59 | -0.21606 | -0.8631
-0.58 | -0.20547 | -0.8331
-0.57 | -0.19461 | -0.796
-0.56 | -0.18469 | -0.7628
-0.55 | -0.1757 | -0.7342
-0.54 | -0.167 | -0.7043
-0.53 | -0.15811 | -0.6794
-0.52 | -0.14966 | -0.6551
-0.51 | -0.14265 | -0.6262
-0.5 | -0.13548 | -0.6007
-0.49 | -0.12865 | -0.5795
-0.48 | -0.1217 | -0.5544
-0.47 | -0.11399 | -0.5282
-0.46 | -0.10795 | -0.509
-0.45 | -0.1023 | -0.48866
-0.44 | -0.09688 | -0.4697
-0.43 | -0.09154 | -0.45293
-0.42 | -0.08667 | -0.43203
-0.41 | -0.081 | -0.41623
-0.4 | -0.07642 | -0.39962
-0.39 | -0.07215 | -0.37987
-0.38 | -0.06789 | -0.36367
-0.37 | -0.06339 | -0.34731
-0.36 | -0.05991 | -0.33315
-0.35 | -0.05622 | -0.31735
-0.34 | -0.05257 | -0.30354
-0.33 | -0.049821 | -0.29033
-0.32 | -0.046862 | -0.27822
-0.31 | -0.043823 | -0.26284
-0.3 | -0.041007 | -0.24915
-0.29 | -0.038231 | -0.23945
-0.28 | -0.035718 | -0.22685
-0.27 | -0.033248 | -0.21419
-0.26 | -0.030913 | -0.20213
-0.25 | -0.028896 | -0.19219
-0.24 | -0.026774 | -0.18167
-0.23 | -0.024471 | -0.1701
-0.22 | -0.02274 | -0.16009
-0.21 | -0.021074 | -0.14945
-0.2 | -0.019637 | -0.13949
-0.19 | -0.017997 | -0.13075
-0.18 | -0.016461 | -0.12138
-0.17 | -0.015124 | -0.11356
-0.16 | -0.013855 | -0.10561
-0.15 | -0.012557 | -0.09694
-0.14 | -0.011438 | -0.0891
-0.13 | -0.010443 | -0.08296
-0.12 | -0.009497 | -0.07645
-0.11 | -0.008452 | -0.07047
-0.1 | -0.007595 | -0.06444
-0.09 | -0.006738 | -0.05924
-0.08 | -0.00597 | -0.05409
-0.07 | -0.005127 | -0.048681
-0.06 | -0.0043713 | -0.044411
-0.05 | -0.003669 | -0.040284
-0.04 | -0.0029414 | -0.036429
-0.03 | -0.0022597 | -0.032915
-0.02 | -0.0015135 | -0.029781
-0.01 | -0.0007967 | -0.026624
0 | -2.41e-05 | -0.023454
0.01 | 0.0008208 | -0.020946
0.02 | 0.0016861 | -0.018328
0.03 | 0.0026608 | -0.015526
0.04 | 0.0037238 | -0.012595
0.05 | 0.0048757 | -0.009924
0.06 | 0.006234 | -0.006584
0.07 | 0.00766 | -0.0029127
0.08 | 0.009289 | 0.0014716
0.09 | 0.011123 | 0.006809
0.1 | 0.01332 | 0.013542
0.11 | 0.015717 | 0.021969
0.12 | 0.018358 | 0.033198
0.13 | 0.021297 | 0.047007
0.14 | 0.024943 | 0.06434
0.15 | 0.028874 | 0.08656
0.16 | 0.033177 | 0.11514
0.17 | 0.038299 | 0.14978
0.18 | 0.044209 | 0.1932
0.19 | 0.050885 | 0.24868
0.2 | 0.05742 | 0.31682
0.21 | 0.06594 | 0.39837
0.22 | 0.07535 | 0.50071
0.23 | 0.08637 | 0.617
0.24 | 0.09841 | 0.7698
0.25 | 0.11261 | 0.9548
0.26 | 0.12849 | 1.1744
0.27 | 0.14628 | 1.4412
0.28 | 0.1669 | 1.7664
0.29 | 0.19011 | 2.1521
0.3 | 0.21596 | 2.6169
0.31 | 0.24606 | 3.1885
0.32 | 0.27939 | 3.8623
0.33 | 0.31817 | 4.6894
0.34 | 0.36047 | 5.6548
0.35 | 0.4078 | 6.798
0.36 | 0.46477 | 8.207
0.37 | 0.52884 | 9.895
0.38 | 0.5939 | 11.939
0.39 | 0.6786 | 14.375
0.4 | 0.7758 | 17.303
0.41 | 0.8901 | 20.859
0.42 | 1.0237 | 25.176
0.43 | 1.1755 | 30.333
0.44 | 1.3623 | 36.493
0.45 | 1.5811 | 44.011
0.46 | 1.8449 | 53.115
0.47 | 2.153 | 63.71
0.48 | 2.522 | 76.73
0.49 | 2.9708 | 92.21
0.5 | 3.5045 | 110.91