## Diode Characteristic (uA-mm)
VGS (V) | VDS = 0.000 V | VDS = 0.500 V
-1.25 | -3.0278 | -8.234
-1.24 | -2.9294 | -7.977
-1.23 | -2.8258 | -7.719
-1.22 | -2.7295 | -7.49
-1.21 | -2.6276 | -7.246
-1.2 | -2.5357 | -7.022
-1.19 | -2.4372 | -6.8
-1.18 | -2.3464 | -6.577
-1.17 | -2.2767 | -6.388
-1.16 | -2.1907 | -6.156
-1.15 | -2.1196 | -5.968
-1.14 | -2.0376 | -5.763
-1.13 | -1.9638 | -5.578
-1.12 | -1.884 | -5.414
-1.11 | -1.8176 | -5.243
-1.1 | -1.7555 | -5.044
-1.09 | -1.6821 | -4.8784
-1.08 | -1.6271 | -4.726
-1.07 | -1.5659 | -4.5871
-1.06 | -1.505 | -4.4138
-1.05 | -1.449 | -4.2892
-1.04 | -1.4004 | -4.128
-1.03 | -1.3473 | -3.995
-1.02 | -1.2947 | -3.867
-1.01 | -1.2413 | -3.7239
-1 | -1.1932 | -3.607
-0.99 | -1.1496 | -3.4721
-0.98 | -1.104 | -3.3774
-0.97 | -1.0652 | -3.269
-0.96 | -1.0194 | -3.15
-0.95 | -0.9853 | -3.0418
-0.94 | -0.9461 | -2.9526
-0.93 | -0.908 | -2.8387
-0.92 | -0.8767 | -2.7558
-0.91 | -0.84 | -2.6506
-0.9 | -0.8114 | -2.5607
-0.89 | -0.7773 | -2.4769
-0.88 | -0.744 | -2.3737
-0.87 | -0.7157 | -2.2892
-0.86 | -0.6888 | -2.1953
-0.85 | -0.6581 | -2.139
-0.84 | -0.6339 | -2.0532
-0.83 | -0.6042 | -1.9795
-0.82 | -0.5822 | -1.912
-0.81 | -0.5571 | -1.8449
-0.8 | -0.534 | -1.7828
-0.79 | -0.5096 | -1.7202
-0.78 | -0.49242 | -1.6568
-0.77 | -0.47167 | -1.5936
-0.76 | -0.45013 | -1.5322
-0.75 | -0.4319 | -1.4805
-0.74 | -0.41218 | -1.4296
-0.73 | -0.39512 | -1.3695
-0.72 | -0.37838 | -1.323
-0.71 | -0.36169 | -1.2747
-0.7 | -0.34441 | -1.2315
-0.69 | -0.32744 | -1.1835
-0.68 | -0.31574 | -1.1408
-0.67 | -0.30127 | -1.0956
-0.66 | -0.28611 | -1.0526
-0.65 | -0.27243 | -1.005
-0.64 | -0.26145 | -0.9654
-0.63 | -0.24849 | -0.9251
-0.62 | -0.2372 | -0.8961
-0.61 | -0.22517 | -0.8618
-0.6 | -0.21401 | -0.8274
-0.59 | -0.20427 | -0.7942
-0.58 | -0.19391 | -0.7634
-0.57 | -0.18351 | -0.7307
-0.56 | -0.17435 | -0.7016
-0.55 | -0.16614 | -0.6766
-0.54 | -0.1575 | -0.6455
-0.53 | -0.15037 | -0.6201
-0.52 | -0.14278 | -0.5949
-0.51 | -0.13555 | -0.5679
-0.5 | -0.12805 | -0.5436
-0.49 | -0.1215 | -0.5264
-0.48 | -0.11413 | -0.5047
-0.47 | -0.10814 | -0.48687
-0.46 | -0.10264 | -0.46616
-0.45 | -0.09726 | -0.44764
-0.44 | -0.09178 | -0.43015
-0.43 | -0.08659 | -0.41084
-0.42 | -0.08098 | -0.393
-0.41 | -0.07671 | -0.37794
-0.4 | -0.07271 | -0.36036
-0.39 | -0.06824 | -0.34557
-0.38 | -0.06403 | -0.32871
-0.37 | -0.06047 | -0.31594
-0.36 | -0.05691 | -0.30145
-0.35 | -0.05328 | -0.28753
-0.34 | -0.050407 | -0.27374
-0.33 | -0.047436 | -0.2617
-0.32 | -0.044494 | -0.25058
-0.31 | -0.041814 | -0.23823
-0.3 | -0.039005 | -0.22553
-0.29 | -0.036335 | -0.21508
-0.28 | -0.033856 | -0.20266
-0.27 | -0.031531 | -0.19138
-0.26 | -0.029331 | -0.18279
-0.25 | -0.027292 | -0.17114
-0.24 | -0.02541 | -0.16013
-0.23 | -0.023319 | -0.15214
-0.22 | -0.021642 | -0.14291
-0.21 | -0.019935 | -0.13239
-0.2 | -0.018463 | -0.12461
-0.19 | -0.016955 | -0.11586
-0.18 | -0.01553 | -0.10728
-0.17 | -0.014325 | -0.09958
-0.16 | -0.013143 | -0.09155
-0.15 | -0.011859 | -0.08512
-0.14 | -0.010809 | -0.07849
-0.13 | -0.009844 | -0.07227
-0.12 | -0.008885 | -0.06679
-0.11 | -0.007968 | -0.06118
-0.1 | -0.007174 | -0.05625
-0.09 | -0.006385 | -0.0512
-0.08 | -0.005631 | -0.047331
-0.07 | -0.004906 | -0.043463
-0.06 | -0.0041724 | -0.039374
-0.05 | -0.003494 | -0.035439
-0.04 | -0.002798 | -0.032043
-0.03 | -0.0021433 | -0.028968
-0.02 | -0.0014463 | -0.026245
-0.01 | -0.0007643 | -0.0239
0 | -2.59e-05 | -0.02103
0.01 | 0.0008095 | -0.018796
0.02 | 0.001595 | -0.016447
0.03 | 0.0025631 | -0.013942
0.04 | 0.003538 | -0.011487
0.05 | 0.0046831 | -0.00895
0.06 | 0.005971 | -0.006115
0.07 | 0.007374 | -0.0025778
0.08 | 0.008901 | 0.0015967
0.09 | 0.010643 | 0.006698
0.1 | 0.012784 | 0.013069
0.11 | 0.015028 | 0.021247
0.12 | 0.017621 | 0.031751
0.13 | 0.020486 | 0.04519
0.14 | 0.023993 | 0.06142
0.15 | 0.027586 | 0.08326
0.16 | 0.031711 | 0.11041
0.17 | 0.036585 | 0.14501
0.18 | 0.042357 | 0.18814
0.19 | 0.048451 | 0.24118
0.2 | 0.05545 | 0.30711
0.21 | 0.06259 | 0.38752
0.22 | 0.07205 | 0.4882
0.23 | 0.08244 | 0.6057
0.24 | 0.09412 | 0.7489
0.25 | 0.10742 | 0.9338
0.26 | 0.12214 | 1.1524
0.27 | 0.1403 | 1.4176
0.28 | 0.15942 | 1.7361
0.29 | 0.18071 | 2.1217
0.3 | 0.20606 | 2.5927
0.31 | 0.23367 | 3.149
0.32 | 0.26546 | 3.828
0.33 | 0.30367 | 4.6354
0.34 | 0.3442 | 5.6053
0.35 | 0.39092 | 6.742
0.36 | 0.44557 | 8.144
0.37 | 0.50703 | 9.86
0.38 | 0.5697 | 11.902
0.39 | 0.651 | 14.355
0.4 | 0.7466 | 17.317
0.41 | 0.8571 | 20.857
0.42 | 0.9894 | 25.228
0.43 | 1.1408 | 30.425
0.44 | 1.3216 | 36.724
0.45 | 1.5338 | 44.153
0.46 | 1.7872 | 53.344
0.47 | 2.0954 | 64.19
0.48 | 2.4621 | 77.13
0.49 | 2.893 | 92.96
0.5 | 3.4432 | 111.63