## Diode Characteristic (uA-mm)
VGS (V) | VDS = 0.000 V | VDS = 0.500 V
-1.25 | -3.3156 | -9.11
-1.24 | -3.188 | -8.839
-1.23 | -3.0636 | -8.527
-1.22 | -2.9745 | -8.291
-1.21 | -2.8566 | -8.04
-1.2 | -2.7571 | -7.749
-1.19 | -2.6543 | -7.5
-1.18 | -2.5626 | -7.254
-1.17 | -2.4643 | -7.058
-1.16 | -2.3685 | -6.832
-1.15 | -2.2912 | -6.61
-1.14 | -2.218 | -6.425
-1.13 | -2.1239 | -6.188
-1.12 | -2.0491 | -5.995
-1.11 | -1.9736 | -5.809
-1.1 | -1.903 | -5.607
-1.09 | -1.832 | -5.427
-1.08 | -1.7681 | -5.276
-1.07 | -1.7006 | -5.09
-1.06 | -1.6245 | -4.8964
-1.05 | -1.568 | -4.7423
-1.04 | -1.5112 | -4.5944
-1.03 | -1.459 | -4.4463
-1.02 | -1.3988 | -4.3036
-1.01 | -1.3443 | -4.1269
-1 | -1.2904 | -4.0092
-0.99 | -1.2413 | -3.8868
-0.98 | -1.1895 | -3.7434
-0.97 | -1.1468 | -3.6097
-0.96 | -1.0982 | -3.49
-0.95 | -1.057 | -3.3684
-0.94 | -1.0168 | -3.252
-0.93 | -0.9753 | -3.1444
-0.92 | -0.9407 | -3.0266
-0.91 | -0.9027 | -2.9217
-0.9 | -0.8674 | -2.8228
-0.89 | -0.8331 | -2.7248
-0.88 | -0.8009 | -2.6358
-0.87 | -0.7651 | -2.5517
-0.86 | -0.7325 | -2.4589
-0.85 | -0.7043 | -2.364
-0.84 | -0.6718 | -2.2868
-0.83 | -0.6443 | -2.2131
-0.82 | -0.6199 | -2.1357
-0.81 | -0.59 | -2.0408
-0.8 | -0.5639 | -1.9702
-0.79 | -0.5407 | -1.9068
-0.78 | -0.5183 | -1.8343
-0.77 | -0.49912 | -1.7627
-0.76 | -0.47884 | -1.6969
-0.75 | -0.45752 | -1.6366
-0.74 | -0.43831 | -1.5645
-0.73 | -0.41828 | -1.5186
-0.72 | -0.40021 | -1.4615
-0.71 | -0.37944 | -1.4051
-0.7 | -0.36285 | -1.3502
-0.69 | -0.34736 | -1.2969
-0.68 | -0.33077 | -1.2545
-0.67 | -0.31708 | -1.1979
-0.66 | -0.30066 | -1.163
-0.65 | -0.28674 | -1.1185
-0.64 | -0.2726 | -1.0771
-0.63 | -0.26109 | -1.0309
-0.62 | -0.24861 | -0.991
-0.61 | -0.23699 | -0.9513
-0.6 | -0.22477 | -0.9112
-0.59 | -0.21434 | -0.8743
-0.58 | -0.20381 | -0.8372
-0.57 | -0.19419 | -0.8088
-0.56 | -0.18451 | -0.7801
-0.55 | -0.17508 | -0.7479
-0.54 | -0.16632 | -0.7192
-0.53 | -0.15812 | -0.6924
-0.52 | -0.14962 | -0.6615
-0.51 | -0.14151 | -0.6302
-0.5 | -0.13408 | -0.6042
-0.49 | -0.12747 | -0.5814
-0.48 | -0.12048 | -0.5566
-0.47 | -0.11435 | -0.5351
-0.46 | -0.10796 | -0.5146
-0.45 | -0.10169 | -0.49251
-0.44 | -0.09588 | -0.47174
-0.43 | -0.09045 | -0.45277
-0.42 | -0.08518 | -0.43574
-0.41 | -0.07999 | -0.41616
-0.4 | -0.0754 | -0.40015
-0.39 | -0.07099 | -0.38161
-0.38 | -0.06676 | -0.36603
-0.37 | -0.06302 | -0.3493
-0.36 | -0.05914 | -0.33301
-0.35 | -0.05534 | -0.3183
-0.34 | -0.05174 | -0.30467
-0.33 | -0.048933 | -0.29014
-0.32 | -0.046085 | -0.27467
-0.31 | -0.043076 | -0.26087
-0.3 | -0.040282 | -0.24892
-0.29 | -0.037486 | -0.23631
-0.28 | -0.035267 | -0.22298
-0.27 | -0.032785 | -0.21237
-0.26 | -0.030422 | -0.20119
-0.25 | -0.028176 | -0.18957
-0.24 | -0.026294 | -0.17918
-0.23 | -0.024293 | -0.1668
-0.22 | -0.02258 | -0.15838
-0.21 | -0.020791 | -0.14716
-0.2 | -0.019113 | -0.13829
-0.19 | -0.01775 | -0.12873
-0.18 | -0.016124 | -0.11986
-0.17 | -0.014774 | -0.11072
-0.16 | -0.013552 | -0.10268
-0.15 | -0.012395 | -0.09466
-0.14 | -0.011159 | -0.08716
-0.13 | -0.010193 | -0.08018
-0.12 | -0.0092 | -0.07417
-0.11 | -0.008338 | -0.06793
-0.1 | -0.007363 | -0.06146
-0.09 | -0.006596 | -0.05633
-0.08 | -0.005801 | -0.05164
-0.07 | -0.005057 | -0.047002
-0.06 | -0.0043374 | -0.042776
-0.05 | -0.0036123 | -0.039118
-0.04 | -0.0029325 | -0.035289
-0.03 | -0.0022095 | -0.032053
-0.02 | -0.0015349 | -0.028937
-0.01 | -0.0007794 | -0.026142
0 | -3.3e-06 | -0.022934
0.01 | 0.0007893 | -0.020243
0.02 | 0.0016881 | -0.017831
0.03 | 0.0026114 | -0.015109
0.04 | 0.0037219 | -0.012602
0.05 | 0.0048242 | -0.009684
0.06 | 0.006048 | -0.006646
0.07 | 0.007672 | -0.0029577
0.08 | 0.009284 | 0.0013525
0.09 | 0.011106 | 0.006717
0.1 | 0.013137 | 0.013303
0.11 | 0.015632 | 0.021631
0.12 | 0.018383 | 0.032413
0.13 | 0.021289 | 0.046474
0.14 | 0.024707 | 0.06359
0.15 | 0.028724 | 0.08577
0.16 | 0.033199 | 0.11436
0.17 | 0.038097 | 0.14976
0.18 | 0.043769 | 0.19246
0.19 | 0.050654 | 0.24831
0.2 | 0.05716 | 0.31495
0.21 | 0.0658 | 0.39904
0.22 | 0.07573 | 0.50271
0.23 | 0.0866 | 0.6197
0.24 | 0.09866 | 0.7698
0.25 | 0.11276 | 0.9572
0.26 | 0.1283 | 1.1753
0.27 | 0.14678 | 1.4449
0.28 | 0.16754 | 1.7714
0.29 | 0.19015 | 2.1602
0.3 | 0.2167 | 2.6356
0.31 | 0.24543 | 3.2023
0.32 | 0.28008 | 3.8833
0.33 | 0.31816 | 4.6997
0.34 | 0.36089 | 5.6888
0.35 | 0.41066 | 6.839
0.36 | 0.46584 | 8.244
0.37 | 0.53024 | 9.972
0.38 | 0.5946 | 12.025
0.39 | 0.6778 | 14.49
0.4 | 0.7771 | 17.445
0.41 | 0.8933 | 21.019
0.42 | 1.0281 | 25.368
0.43 | 1.1821 | 30.515
0.44 | 1.3668 | 36.78
0.45 | 1.5847 | 44.283
0.46 | 1.8442 | 53.465
0.47 | 2.1552 | 64.12
0.48 | 2.5283 | 77.2
0.49 | 2.9726 | 92.87
0.5 | 3.5203 | 111.47