## Diode Characteristic (uA-mm)
VGS (V) | VDS = 0.000 V | VDS = 0.500 V
-1.25 | -3.0358 | -8.295
-1.24 | -2.9483 | -8.045
-1.23 | -2.8395 | -7.833
-1.22 | -2.7356 | -7.575
-1.21 | -2.6453 | -7.358
-1.2 | -2.5532 | -7.149
-1.19 | -2.4576 | -6.91
-1.18 | -2.3687 | -6.682
-1.17 | -2.2954 | -6.479
-1.16 | -2.2211 | -6.233
-1.15 | -2.1362 | -6.073
-1.14 | -2.0683 | -5.868
-1.13 | -1.9842 | -5.707
-1.12 | -1.9076 | -5.509
-1.11 | -1.8401 | -5.319
-1.1 | -1.7779 | -5.139
-1.09 | -1.7152 | -4.942
-1.08 | -1.6537 | -4.8007
-1.07 | -1.5792 | -4.6402
-1.06 | -1.5271 | -4.5046
-1.05 | -1.4713 | -4.3472
-1.04 | -1.4103 | -4.2014
-1.03 | -1.3584 | -4.0663
-1.02 | -1.3116 | -3.9437
-1.01 | -1.2585 | -3.812
-1 | -1.2174 | -3.6894
-0.99 | -1.165 | -3.5658
-0.98 | -1.1245 | -3.4426
-0.97 | -1.0797 | -3.3366
-0.96 | -1.0435 | -3.2212
-0.95 | -0.998 | -3.1089
-0.94 | -0.965 | -2.9977
-0.93 | -0.9243 | -2.8936
-0.92 | -0.8852 | -2.7961
-0.91 | -0.8518 | -2.6998
-0.9 | -0.8173 | -2.5997
-0.89 | -0.788 | -2.5226
-0.88 | -0.7567 | -2.4474
-0.87 | -0.7246 | -2.3636
-0.86 | -0.6974 | -2.2808
-0.85 | -0.6697 | -2.2124
-0.84 | -0.64 | -2.12
-0.83 | -0.6162 | -2.0489
-0.82 | -0.5909 | -1.9733
-0.81 | -0.5644 | -1.9041
-0.8 | -0.5422 | -1.8317
-0.79 | -0.5207 | -1.7781
-0.78 | -0.50149 | -1.7049
-0.77 | -0.47737 | -1.6463
-0.76 | -0.45727 | -1.5858
-0.75 | -0.44144 | -1.5277
-0.74 | -0.41988 | -1.4768
-0.73 | -0.40158 | -1.4179
-0.72 | -0.38426 | -1.3705
-0.71 | -0.36664 | -1.3106
-0.7 | -0.35044 | -1.2675
-0.69 | -0.33485 | -1.2237
-0.68 | -0.31851 | -1.173
-0.67 | -0.30477 | -1.1274
-0.66 | -0.29189 | -1.0879
-0.65 | -0.27818 | -1.0459
-0.64 | -0.26375 | -1.0138
-0.63 | -0.25073 | -0.9743
-0.62 | -0.24077 | -0.9367
-0.61 | -0.22904 | -0.9014
-0.6 | -0.21845 | -0.8642
-0.59 | -0.20813 | -0.8352
-0.58 | -0.19881 | -0.8059
-0.57 | -0.18721 | -0.7698
-0.56 | -0.17879 | -0.7421
-0.55 | -0.17077 | -0.7173
-0.54 | -0.16328 | -0.6887
-0.53 | -0.15377 | -0.6616
-0.52 | -0.1463 | -0.6285
-0.51 | -0.13823 | -0.6055
-0.5 | -0.13155 | -0.5809
-0.49 | -0.12445 | -0.5592
-0.48 | -0.11833 | -0.5349
-0.47 | -0.11273 | -0.5082
-0.46 | -0.10548 | -0.49376
-0.45 | -0.10025 | -0.47399
-0.44 | -0.094 | -0.45731
-0.43 | -0.08911 | -0.43396
-0.42 | -0.084 | -0.4195
-0.41 | -0.07916 | -0.39878
-0.4 | -0.07511 | -0.38627
-0.39 | -0.07011 | -0.36748
-0.38 | -0.06634 | -0.35405
-0.37 | -0.06224 | -0.34112
-0.36 | -0.05822 | -0.32476
-0.35 | -0.05482 | -0.3098
-0.34 | -0.05175 | -0.29622
-0.33 | -0.048507 | -0.28059
-0.32 | -0.045615 | -0.2671
-0.31 | -0.042473 | -0.25685
-0.3 | -0.039591 | -0.24589
-0.29 | -0.037227 | -0.23416
-0.28 | -0.034643 | -0.222
-0.27 | -0.032307 | -0.21132
-0.26 | -0.030232 | -0.19949
-0.25 | -0.027986 | -0.18698
-0.24 | -0.026125 | -0.17768
-0.23 | -0.024334 | -0.16717
-0.22 | -0.022511 | -0.15633
-0.21 | -0.020649 | -0.14716
-0.2 | -0.01917 | -0.13802
-0.19 | -0.017701 | -0.12951
-0.18 | -0.016287 | -0.12027
-0.17 | -0.014919 | -0.11164
-0.16 | -0.013565 | -0.10377
-0.15 | -0.012404 | -0.09558
-0.14 | -0.011352 | -0.08783
-0.13 | -0.01022 | -0.08081
-0.12 | -0.009244 | -0.07446
-0.11 | -0.008282 | -0.06849
-0.1 | -0.007419 | -0.0633
-0.09 | -0.006561 | -0.05792
-0.08 | -0.005813 | -0.05285
-0.07 | -0.005028 | -0.047259
-0.06 | -0.0043247 | -0.043639
-0.05 | -0.003611 | -0.039027
-0.04 | -0.0029261 | -0.036199
-0.03 | -0.002204 | -0.032577
-0.02 | -0.0015216 | -0.029256
-0.01 | -0.0007584 | -0.026292
0 | 2.38e-05 | -0.023288
0.01 | 0.0007856 | -0.020374
0.02 | 0.0016911 | -0.017912
0.03 | 0.0026289 | -0.015178
0.04 | 0.0036692 | -0.012619
0.05 | 0.0048129 | -0.009889
0.06 | 0.006083 | -0.006573
0.07 | 0.007526 | -0.0030144
0.08 | 0.009263 | 0.0012846
0.09 | 0.011064 | 0.006631
0.1 | 0.013122 | 0.013158
0.11 | 0.015409 | 0.021418
0.12 | 0.018229 | 0.032439
0.13 | 0.021107 | 0.046016
0.14 | 0.024431 | 0.063
0.15 | 0.028222 | 0.08485
0.16 | 0.032796 | 0.11259
0.17 | 0.037592 | 0.14809
0.18 | 0.043326 | 0.19088
0.19 | 0.04966 | 0.24575
0.2 | 0.0566 | 0.31343
0.21 | 0.06519 | 0.39509
0.22 | 0.07448 | 0.49688
0.23 | 0.08532 | 0.6122
0.24 | 0.09707 | 0.7638
0.25 | 0.11131 | 0.9477
0.26 | 0.12727 | 1.1653
0.27 | 0.14428 | 1.4336
0.28 | 0.16426 | 1.7553
0.29 | 0.18641 | 2.1421
0.3 | 0.21222 | 2.6108
0.31 | 0.24082 | 3.1786
0.32 | 0.27321 | 3.8557
0.33 | 0.31104 | 4.6791
0.34 | 0.35278 | 5.6509
0.35 | 0.40082 | 6.793
0.36 | 0.45569 | 8.205
0.37 | 0.51756 | 9.901
0.38 | 0.5807 | 11.959
0.39 | 0.6644 | 14.426
0.4 | 0.7598 | 17.384
0.41 | 0.8718 | 20.952
0.42 | 1.0029 | 25.3
0.43 | 1.1557 | 30.531
0.44 | 1.3391 | 36.71
0.45 | 1.5554 | 44.333
0.46 | 1.8206 | 53.499
0.47 | 2.1176 | 64.2
0.48 | 2.4941 | 77.39
0.49 | 2.9463 | 93.17
0.5 | 3.4745 | 111.98