## Diode Characteristic (uA-mm)
VGS (V) | VDS = 0.000 V | VDS = 0.500 V
-1.25 | -3.036 | -8.351
-1.24 | -2.9239 | -8.07
-1.23 | -2.8211 | -7.825
-1.22 | -2.7221 | -7.561
-1.21 | -2.616 | -7.297
-1.2 | -2.5246 | -7.088
-1.19 | -2.4257 | -6.91
-1.18 | -2.34 | -6.641
-1.17 | -2.2618 | -6.423
-1.16 | -2.1723 | -6.211
-1.15 | -2.1036 | -6.058
-1.14 | -2.0209 | -5.839
-1.13 | -1.9519 | -5.651
-1.12 | -1.8837 | -5.492
-1.11 | -1.8103 | -5.317
-1.1 | -1.7456 | -5.119
-1.09 | -1.679 | -4.9722
-1.08 | -1.6186 | -4.8187
-1.07 | -1.5624 | -4.6493
-1.06 | -1.516 | -4.4951
-1.05 | -1.451 | -4.3435
-1.04 | -1.3985 | -4.2056
-1.03 | -1.3427 | -4.0572
-1.02 | -1.2909 | -3.9295
-1.01 | -1.2369 | -3.7749
-1 | -1.1962 | -3.6865
-0.99 | -1.1477 | -3.5565
-0.98 | -1.103 | -3.4505
-0.97 | -1.0587 | -3.3149
-0.96 | -1.0193 | -3.2049
-0.95 | -0.979 | -3.0961
-0.94 | -0.9449 | -2.978
-0.93 | -0.9081 | -2.885
-0.92 | -0.877 | -2.7806
-0.91 | -0.84 | -2.6841
-0.9 | -0.8108 | -2.5934
-0.89 | -0.7789 | -2.5066
-0.88 | -0.7453 | -2.4291
-0.87 | -0.7161 | -2.3337
-0.86 | -0.6862 | -2.2544
-0.85 | -0.6542 | -2.1673
-0.84 | -0.6277 | -2.0953
-0.83 | -0.6035 | -2.0159
-0.82 | -0.5785 | -1.9481
-0.81 | -0.552 | -1.8872
-0.8 | -0.5294 | -1.825
-0.79 | -0.507 | -1.7602
-0.78 | -0.48865 | -1.6925
-0.77 | -0.47185 | -1.624
-0.76 | -0.4513 | -1.5732
-0.75 | -0.43033 | -1.5065
-0.74 | -0.41272 | -1.4599
-0.73 | -0.39316 | -1.4034
-0.72 | -0.378 | -1.3604
-0.71 | -0.35999 | -1.3024
-0.7 | -0.34365 | -1.2529
-0.69 | -0.32627 | -1.2119
-0.68 | -0.31112 | -1.1613
-0.67 | -0.29785 | -1.1226
-0.66 | -0.28271 | -1.0799
-0.65 | -0.27055 | -1.0355
-0.64 | -0.25724 | -0.9943
-0.63 | -0.24572 | -0.9546
-0.62 | -0.23378 | -0.9195
-0.61 | -0.22313 | -0.8815
-0.6 | -0.21254 | -0.8487
-0.59 | -0.20326 | -0.8161
-0.58 | -0.19257 | -0.7833
-0.57 | -0.18358 | -0.7557
-0.56 | -0.17477 | -0.7214
-0.55 | -0.16603 | -0.6992
-0.54 | -0.15727 | -0.67
-0.53 | -0.15015 | -0.6426
-0.52 | -0.14193 | -0.6182
-0.51 | -0.13484 | -0.5873
-0.5 | -0.12775 | -0.5673
-0.49 | -0.12047 | -0.5452
-0.48 | -0.11458 | -0.5228
-0.47 | -0.10761 | -0.5035
-0.46 | -0.10235 | -0.48172
-0.45 | -0.09622 | -0.46451
-0.44 | -0.09106 | -0.44411
-0.43 | -0.08643 | -0.42396
-0.42 | -0.08201 | -0.41017
-0.41 | -0.07691 | -0.39065
-0.4 | -0.07188 | -0.37405
-0.39 | -0.06783 | -0.35723
-0.38 | -0.06411 | -0.342
-0.37 | -0.06052 | -0.3251
-0.36 | -0.05711 | -0.31043
-0.35 | -0.05328 | -0.29642
-0.34 | -0.050035 | -0.28222
-0.33 | -0.047165 | -0.26893
-0.32 | -0.04424 | -0.25682
-0.31 | -0.041379 | -0.24458
-0.3 | -0.038786 | -0.23357
-0.29 | -0.036296 | -0.22052
-0.28 | -0.033875 | -0.20989
-0.27 | -0.032019 | -0.19795
-0.26 | -0.029565 | -0.18627
-0.25 | -0.027508 | -0.17552
-0.24 | -0.025469 | -0.1646
-0.23 | -0.023443 | -0.15448
-0.22 | -0.021714 | -0.14562
-0.21 | -0.020097 | -0.13693
-0.2 | -0.018538 | -0.12675
-0.19 | -0.017094 | -0.1183
-0.18 | -0.015684 | -0.10969
-0.17 | -0.014456 | -0.10183
-0.16 | -0.013351 | -0.0942
-0.15 | -0.01208 | -0.0881
-0.14 | -0.010967 | -0.08107
-0.13 | -0.010032 | -0.07521
-0.12 | -0.009051 | -0.069
-0.11 | -0.008031 | -0.06288
-0.1 | -0.007205 | -0.05775
-0.09 | -0.006446 | -0.05297
-0.08 | -0.005635 | -0.048579
-0.07 | -0.0049444 | -0.044517
-0.06 | -0.0042176 | -0.040643
-0.05 | -0.0035274 | -0.036941
-0.04 | -0.0028359 | -0.033136
-0.03 | -0.0021664 | -0.029924
-0.02 | -0.0014627 | -0.027176
-0.01 | -0.0007712 | -0.024376
0 | -2.29e-05 | -0.021446
0.01 | 0.0008223 | -0.018997
0.02 | 0.0016149 | -0.016758
0.03 | 0.002616 | -0.014065
0.04 | 0.0035918 | -0.01165
0.05 | 0.0047702 | -0.00924
0.06 | 0.00602 | -0.006041
0.07 | 0.007422 | -0.0025349
0.08 | 0.008994 | 0.0016508
0.09 | 0.010778 | 0.006808
0.1 | 0.01304 | 0.013296
0.11 | 0.015194 | 0.021723
0.12 | 0.017848 | 0.032514
0.13 | 0.020736 | 0.046043
0.14 | 0.02421 | 0.0632
0.15 | 0.027955 | 0.08544
0.16 | 0.03232 | 0.11349
0.17 | 0.037293 | 0.14892
0.18 | 0.042948 | 0.19276
0.19 | 0.049256 | 0.24658
0.2 | 0.056218 | 0.31457
0.21 | 0.06349 | 0.39788
0.22 | 0.07303 | 0.49967
0.23 | 0.08393 | 0.6182
0.24 | 0.09548 | 0.7709
0.25 | 0.10948 | 0.9539
0.26 | 0.1247 | 1.1785
0.27 | 0.1416 | 1.447
0.28 | 0.16204 | 1.7706
0.29 | 0.1834 | 2.1653
0.3 | 0.20952 | 2.6467
0.31 | 0.23736 | 3.2153
0.32 | 0.27023 | 3.9007
0.33 | 0.30834 | 4.7299
0.34 | 0.3489 | 5.709
0.35 | 0.39856 | 6.92
0.36 | 0.44899 | 8.351
0.37 | 0.51117 | 10.089
0.38 | 0.5746 | 12.171
0.39 | 0.656 | 14.661
0.4 | 0.7517 | 17.687
0.41 | 0.8642 | 21.327
0.42 | 0.9943 | 25.737
0.43 | 1.1455 | 30.995
0.44 | 1.325 | 37.389
0.45 | 1.5368 | 45.068
0.46 | 1.789 | 54.451
0.47 | 2.0986 | 65.3
0.48 | 2.4632 | 78.7
0.49 | 2.8967 | 94.85
0.5 | 3.4391 | 113.8