## Diode Characteristic (uA-mm)
VGS (V) | VDS = 0.000 V | VDS = 0.500 V
-1.25 | -4.2354 | -11.799
-1.24 | -4.0684 | -11.353
-1.23 | -3.9005 | -10.985
-1.22 | -3.7757 | -10.645
-1.21 | -3.6451 | -10.293
-1.2 | -3.4925 | -9.984
-1.19 | -3.3819 | -9.658
-1.18 | -3.2269 | -9.331
-1.17 | -3.1025 | -8.987
-1.16 | -3.0078 | -8.681
-1.15 | -2.8962 | -8.415
-1.14 | -2.7875 | -8.138
-1.13 | -2.6714 | -7.896
-1.12 | -2.5856 | -7.605
-1.11 | -2.5003 | -7.378
-1.1 | -2.398 | -7.123
-1.09 | -2.3121 | -6.869
-1.08 | -2.2068 | -6.649
-1.07 | -2.1018 | -6.424
-1.06 | -2.0266 | -6.192
-1.05 | -1.949 | -6.007
-1.04 | -1.8771 | -5.778
-1.03 | -1.8142 | -5.578
-1.02 | -1.7413 | -5.416
-1.01 | -1.6554 | -5.219
-1 | -1.5892 | -5.018
-0.99 | -1.5417 | -4.838
-0.98 | -1.4766 | -4.6647
-0.97 | -1.4132 | -4.4874
-0.96 | -1.3577 | -4.3338
-0.95 | -1.3092 | -4.1858
-0.94 | -1.2619 | -4.0629
-0.93 | -1.2122 | -3.9066
-0.92 | -1.1576 | -3.7551
-0.91 | -1.1091 | -3.6396
-0.9 | -1.0554 | -3.4821
-0.89 | -1.0129 | -3.3702
-0.88 | -0.9728 | -3.2506
-0.87 | -0.9329 | -3.1263
-0.86 | -0.8902 | -3.015
-0.85 | -0.8489 | -2.8982
-0.84 | -0.8154 | -2.806
-0.83 | -0.7854 | -2.7136
-0.82 | -0.7475 | -2.6139
-0.81 | -0.7217 | -2.5031
-0.8 | -0.6882 | -2.3976
-0.79 | -0.6586 | -2.3081
-0.78 | -0.6293 | -2.239
-0.77 | -0.6079 | -2.1435
-0.76 | -0.5757 | -2.0606
-0.75 | -0.5499 | -1.9791
-0.74 | -0.522 | -1.8943
-0.73 | -0.50655 | -1.8186
-0.72 | -0.48003 | -1.7636
-0.71 | -0.45842 | -1.6933
-0.7 | -0.43575 | -1.6238
-0.69 | -0.41624 | -1.5678
-0.68 | -0.39893 | -1.5033
-0.67 | -0.37531 | -1.4502
-0.66 | -0.35744 | -1.3948
-0.65 | -0.33963 | -1.3392
-0.64 | -0.32377 | -1.2806
-0.63 | -0.30784 | -1.236
-0.62 | -0.29387 | -1.1761
-0.61 | -0.27877 | -1.133
-0.6 | -0.26395 | -1.0884
-0.59 | -0.25021 | -1.0418
-0.58 | -0.23769 | -0.9948
-0.57 | -0.22586 | -0.9566
-0.56 | -0.21407 | -0.9195
-0.55 | -0.20253 | -0.8805
-0.54 | -0.19285 | -0.8358
-0.53 | -0.1828 | -0.8064
-0.52 | -0.17264 | -0.7709
-0.51 | -0.16381 | -0.7382
-0.5 | -0.15533 | -0.7057
-0.49 | -0.1462 | -0.6804
-0.48 | -0.13743 | -0.6485
-0.47 | -0.12983 | -0.6232
-0.46 | -0.12344 | -0.5959
-0.45 | -0.11654 | -0.5679
-0.44 | -0.1094 | -0.5446
-0.43 | -0.10352 | -0.5212
-0.42 | -0.09776 | -0.49931
-0.41 | -0.09185 | -0.47715
-0.4 | -0.08586 | -0.45653
-0.39 | -0.0809 | -0.43976
-0.38 | -0.07603 | -0.41893
-0.37 | -0.07189 | -0.40038
-0.36 | -0.06757 | -0.38275
-0.35 | -0.06301 | -0.36209
-0.34 | -0.05871 | -0.34556
-0.33 | -0.05479 | -0.3289
-0.32 | -0.05153 | -0.31612
-0.31 | -0.048479 | -0.30123
-0.3 | -0.045092 | -0.28339
-0.29 | -0.042411 | -0.26998
-0.28 | -0.039445 | -0.25784
-0.27 | -0.036711 | -0.2445
-0.26 | -0.034421 | -0.23195
-0.25 | -0.031887 | -0.21908
-0.24 | -0.02958 | -0.20649
-0.23 | -0.027256 | -0.19428
-0.22 | -0.025109 | -0.18298
-0.21 | -0.023228 | -0.17166
-0.2 | -0.021588 | -0.1599
-0.19 | -0.019763 | -0.1497
-0.18 | -0.018151 | -0.14074
-0.17 | -0.016705 | -0.13057
-0.16 | -0.015196 | -0.12143
-0.15 | -0.01371 | -0.11232
-0.14 | -0.012473 | -0.10367
-0.13 | -0.011387 | -0.09509
-0.12 | -0.010309 | -0.08815
-0.11 | -0.009198 | -0.08122
-0.1 | -0.008226 | -0.07473
-0.09 | -0.007282 | -0.0684
-0.08 | -0.006412 | -0.06204
-0.07 | -0.005491 | -0.05745
-0.06 | -0.004754 | -0.05208
-0.05 | -0.0039936 | -0.046816
-0.04 | -0.0031771 | -0.042954
-0.03 | -0.0024591 | -0.03878
-0.02 | -0.0016437 | -0.035131
-0.01 | -0.0008697 | -0.031396
0 | -1.21e-05 | -0.027848
0.01 | 0.0008539 | -0.024551
0.02 | 0.0018482 | -0.021522
0.03 | 0.0028791 | -0.01836
0.04 | 0.0040787 | -0.015269
0.05 | 0.0053245 | -0.011818
0.06 | 0.006703 | -0.008243
0.07 | 0.008509 | -0.0040502
0.08 | 0.010283 | 0.000762
0.09 | 0.012285 | 0.006603
0.1 | 0.014626 | 0.013915
0.11 | 0.017479 | 0.02313
0.12 | 0.020558 | 0.034753
0.13 | 0.023968 | 0.049523
0.14 | 0.027892 | 0.06816
0.15 | 0.032548 | 0.09192
0.16 | 0.037457 | 0.12253
0.17 | 0.043248 | 0.16085
0.18 | 0.04997 | 0.20736
0.19 | 0.05714 | 0.26656
0.2 | 0.06577 | 0.33755
0.21 | 0.07549 | 0.42904
0.22 | 0.08689 | 0.5377
0.23 | 0.0992 | 0.6622
0.24 | 0.11323 | 0.8252
0.25 | 0.12986 | 1.0248
0.26 | 0.14761 | 1.2621
0.27 | 0.16839 | 1.55
0.28 | 0.19053 | 1.8983
0.29 | 0.21669 | 2.3155
0.3 | 0.24699 | 2.8146
0.31 | 0.27814 | 3.4175
0.32 | 0.31762 | 4.1448
0.33 | 0.35863 | 5.0053
0.34 | 0.40698 | 6.019
0.35 | 0.46015 | 7.274
0.36 | 0.51993 | 8.771
0.37 | 0.5858 | 10.603
0.38 | 0.6666 | 12.779
0.39 | 0.7557 | 15.376
0.4 | 0.8629 | 18.477
0.41 | 0.9877 | 22.271
0.42 | 1.1302 | 26.854
0.43 | 1.2967 | 32.361
0.44 | 1.4939 | 38.916
0.45 | 1.7227 | 46.847
0.46 | 1.9934 | 56.561
0.47 | 2.323 | 67.82
0.48 | 2.7157 | 81.64
0.49 | 3.1742 | 98.16
0.5 | 3.7548 | 118.01