## Diode Characteristic (uA-mm)
VGS (V) | VDS = 0.000 V | VDS = 0.500 V
-1.25 | -5.214 | -14.279
-1.24 | -5.019 | -13.862
-1.23 | -4.8092 | -13.429
-1.22 | -4.6472 | -13.026
-1.21 | -4.4821 | -12.606
-1.2 | -4.3213 | -12.226
-1.19 | -4.15 | -11.879
-1.18 | -4.0175 | -11.456
-1.17 | -3.888 | -11.169
-1.16 | -3.7299 | -10.769
-1.15 | -3.5848 | -10.49
-1.14 | -3.4547 | -10.12
-1.13 | -3.3448 | -9.799
-1.12 | -3.2276 | -9.476
-1.11 | -3.1029 | -9.219
-1.1 | -2.9861 | -8.917
-1.09 | -2.8804 | -8.639
-1.08 | -2.7652 | -8.383
-1.07 | -2.6728 | -8.105
-1.06 | -2.5635 | -7.834
-1.05 | -2.4544 | -7.58
-1.04 | -2.3655 | -7.332
-1.03 | -2.2843 | -7.117
-1.02 | -2.1918 | -6.905
-1.01 | -2.1108 | -6.618
-1 | -2.0256 | -6.439
-0.99 | -1.9531 | -6.198
-0.98 | -1.8674 | -5.969
-0.97 | -1.791 | -5.774
-0.96 | -1.7195 | -5.601
-0.95 | -1.6473 | -5.376
-0.94 | -1.5896 | -5.22
-0.93 | -1.5196 | -5.056
-0.92 | -1.4596 | -4.8877
-0.91 | -1.3951 | -4.722
-0.9 | -1.3416 | -4.5526
-0.89 | -1.2843 | -4.3705
-0.88 | -1.229 | -4.2236
-0.87 | -1.1755 | -4.0909
-0.86 | -1.1293 | -3.935
-0.85 | -1.0822 | -3.8151
-0.84 | -1.0361 | -3.6753
-0.83 | -0.9901 | -3.5346
-0.82 | -0.9529 | -3.4216
-0.81 | -0.9106 | -3.303
-0.8 | -0.8693 | -3.1636
-0.79 | -0.8325 | -3.0575
-0.78 | -0.7968 | -2.951
-0.77 | -0.7606 | -2.8347
-0.76 | -0.7302 | -2.7227
-0.75 | -0.6997 | -2.628
-0.74 | -0.6668 | -2.5272
-0.73 | -0.6323 | -2.4381
-0.72 | -0.6003 | -2.3527
-0.71 | -0.5776 | -2.2584
-0.7 | -0.5503 | -2.169
-0.69 | -0.5239 | -2.0839
-0.68 | -0.5002 | -2.0044
-0.67 | -0.47887 | -1.9241
-0.66 | -0.45668 | -1.8577
-0.65 | -0.43157 | -1.7816
-0.64 | -0.41075 | -1.7172
-0.63 | -0.38949 | -1.6451
-0.62 | -0.36991 | -1.5701
-0.61 | -0.35377 | -1.5173
-0.6 | -0.33505 | -1.4488
-0.59 | -0.31691 | -1.4028
-0.58 | -0.30298 | -1.3372
-0.57 | -0.28733 | -1.2902
-0.56 | -0.26933 | -1.2372
-0.55 | -0.25691 | -1.1852
-0.54 | -0.24371 | -1.1419
-0.53 | -0.23161 | -1.0919
-0.52 | -0.21868 | -1.0519
-0.51 | -0.2068 | -1.0074
-0.5 | -0.19399 | -0.9644
-0.49 | -0.1839 | -0.9287
-0.48 | -0.17227 | -0.8883
-0.47 | -0.16279 | -0.8531
-0.46 | -0.15368 | -0.8149
-0.45 | -0.14582 | -0.7772
-0.44 | -0.13759 | -0.7423
-0.43 | -0.12871 | -0.712
-0.42 | -0.12125 | -0.6861
-0.41 | -0.11434 | -0.6546
-0.4 | -0.10698 | -0.6245
-0.39 | -0.10091 | -0.5974
-0.38 | -0.09481 | -0.5696
-0.37 | -0.08917 | -0.546
-0.36 | -0.0832 | -0.5206
-0.35 | -0.07771 | -0.49859
-0.34 | -0.07233 | -0.4755
-0.33 | -0.06757 | -0.44904
-0.32 | -0.06315 | -0.43005
-0.31 | -0.05874 | -0.40886
-0.3 | -0.05487 | -0.38847
-0.29 | -0.05073 | -0.3724
-0.28 | -0.047393 | -0.35219
-0.27 | -0.044101 | -0.33518
-0.26 | -0.041028 | -0.31811
-0.25 | -0.037914 | -0.3023
-0.24 | -0.035051 | -0.28266
-0.23 | -0.032345 | -0.26949
-0.22 | -0.029893 | -0.25203
-0.21 | -0.027251 | -0.23673
-0.2 | -0.025174 | -0.22166
-0.19 | -0.023276 | -0.20798
-0.18 | -0.021152 | -0.19473
-0.17 | -0.019271 | -0.18172
-0.16 | -0.01762 | -0.16868
-0.15 | -0.016082 | -0.15582
-0.14 | -0.01462 | -0.14468
-0.13 | -0.013113 | -0.13406
-0.12 | -0.011834 | -0.12251
-0.11 | -0.010631 | -0.11272
-0.1 | -0.009468 | -0.10242
-0.09 | -0.008287 | -0.09526
-0.08 | -0.007319 | -0.08696
-0.07 | -0.006349 | -0.07926
-0.06 | -0.005483 | -0.07295
-0.05 | -0.0044931 | -0.06631
-0.04 | -0.0036084 | -0.06042
-0.03 | -0.0027776 | -0.05424
-0.02 | -0.0018603 | -0.048272
-0.01 | -0.0009787 | -0.042721
0 | -1.37e-05 | -0.037752
0.01 | 0.0010371 | -0.034081
0.02 | 0.0020798 | -0.029107
0.03 | 0.0033386 | -0.024808
0.04 | 0.0045954 | -0.020971
0.05 | 0.00602 | -0.0167
0.06 | 0.007788 | -0.01199
0.07 | 0.009593 | -0.007073
0.08 | 0.01166 | -0.0009832
0.09 | 0.013939 | 0.005899
0.1 | 0.0168 | 0.014218
0.11 | 0.019805 | 0.024901
0.12 | 0.023227 | 0.038199
0.13 | 0.027156 | 0.05489
0.14 | 0.031807 | 0.07527
0.15 | 0.036743 | 0.10213
0.16 | 0.042458 | 0.13563
0.17 | 0.048786 | 0.17737
0.18 | 0.056469 | 0.22893
0.19 | 0.06413 | 0.29226
0.2 | 0.07357 | 0.37249
0.21 | 0.08495 | 0.4701
0.22 | 0.09761 | 0.5813
0.23 | 0.11112 | 0.7247
0.24 | 0.12733 | 0.8992
0.25 | 0.14517 | 1.1105
0.26 | 0.16647 | 1.3658
0.27 | 0.18937 | 1.674
0.28 | 0.21465 | 2.0343
0.29 | 0.24349 | 2.4803
0.3 | 0.27577 | 3.0164
0.31 | 0.3135 | 3.6573
0.32 | 0.35674 | 4.4065
0.33 | 0.40315 | 5.3278
0.34 | 0.45521 | 6.385
0.35 | 0.51207 | 7.675
0.36 | 0.5707 | 9.244
0.37 | 0.6465 | 11.145
0.38 | 0.7369 | 13.401
0.39 | 0.8327 | 16.098
0.4 | 0.9469 | 19.354
0.41 | 1.0786 | 23.257
0.42 | 1.2276 | 27.91
0.43 | 1.4059 | 33.596
0.44 | 1.6144 | 40.388
0.45 | 1.8506 | 48.59
0.46 | 2.1484 | 58.43
0.47 | 2.4889 | 69.99
0.48 | 2.9014 | 84.21
0.49 | 3.3821 | 101.01
0.5 | 3.9718 | 121.32