## Diode Characteristic (uA-mm)
VGS (V) | VDS = 0.000 V | VDS = 0.500 V
-1.25 | -3.8565 | -11.023
-1.24 | -3.7186 | -10.713
-1.23 | -3.5629 | -10.344
-1.22 | -3.4341 | -9.995
-1.21 | -3.3206 | -9.734
-1.2 | -3.1957 | -9.365
-1.19 | -3.0812 | -9.048
-1.18 | -2.9607 | -8.792
-1.17 | -2.8515 | -8.539
-1.16 | -2.7445 | -8.222
-1.15 | -2.6394 | -7.933
-1.14 | -2.553 | -7.682
-1.13 | -2.4593 | -7.437
-1.12 | -2.363 | -7.183
-1.11 | -2.2731 | -6.957
-1.1 | -2.1945 | -6.696
-1.09 | -2.1082 | -6.493
-1.08 | -2.0336 | -6.279
-1.07 | -1.9516 | -6.042
-1.06 | -1.8689 | -5.891
-1.05 | -1.7973 | -5.7
-1.04 | -1.7307 | -5.476
-1.03 | -1.6627 | -5.286
-1.02 | -1.5968 | -5.129
-1.01 | -1.5388 | -4.948
-1 | -1.4754 | -4.7801
-0.99 | -1.4148 | -4.5996
-0.98 | -1.3563 | -4.4659
-0.97 | -1.3064 | -4.3281
-0.96 | -1.2523 | -4.1636
-0.95 | -1.206 | -4.0234
-0.94 | -1.1573 | -3.8898
-0.93 | -1.1146 | -3.7516
-0.92 | -1.0651 | -3.5945
-0.91 | -1.0199 | -3.4736
-0.9 | -0.9747 | -3.3844
-0.89 | -0.9349 | -3.2328
-0.88 | -0.895 | -3.1288
-0.87 | -0.8596 | -3.0148
-0.86 | -0.8248 | -2.9083
-0.85 | -0.7908 | -2.8102
-0.84 | -0.7617 | -2.7058
-0.83 | -0.7258 | -2.6082
-0.82 | -0.6981 | -2.5044
-0.81 | -0.6663 | -2.4242
-0.8 | -0.635 | -2.3266
-0.79 | -0.6088 | -2.229
-0.78 | -0.5812 | -2.1514
-0.77 | -0.5578 | -2.0717
-0.76 | -0.5329 | -1.9935
-0.75 | -0.5095 | -1.9279
-0.74 | -0.48695 | -1.8463
-0.73 | -0.4659 | -1.7811
-0.72 | -0.44588 | -1.7164
-0.71 | -0.4238 | -1.6536
-0.7 | -0.40361 | -1.5979
-0.69 | -0.38605 | -1.5321
-0.68 | -0.36795 | -1.4729
-0.67 | -0.34946 | -1.4143
-0.66 | -0.33318 | -1.3647
-0.65 | -0.31658 | -1.3086
-0.64 | -0.30281 | -1.2568
-0.63 | -0.28883 | -1.2042
-0.62 | -0.27447 | -1.1546
-0.61 | -0.25889 | -1.1093
-0.6 | -0.24669 | -1.0667
-0.59 | -0.23491 | -1.0177
-0.58 | -0.22255 | -0.9835
-0.57 | -0.21175 | -0.9459
-0.56 | -0.19988 | -0.9017
-0.55 | -0.19006 | -0.8727
-0.54 | -0.18082 | -0.827
-0.53 | -0.17022 | -0.7923
-0.52 | -0.16161 | -0.7615
-0.51 | -0.15364 | -0.7279
-0.5 | -0.14583 | -0.7002
-0.49 | -0.13736 | -0.671
-0.48 | -0.12918 | -0.6396
-0.47 | -0.12098 | -0.6138
-0.46 | -0.11494 | -0.5861
-0.45 | -0.10834 | -0.5669
-0.44 | -0.10251 | -0.5408
-0.43 | -0.09652 | -0.5188
-0.42 | -0.09062 | -0.49946
-0.41 | -0.08596 | -0.47206
-0.4 | -0.08059 | -0.45402
-0.39 | -0.07565 | -0.43209
-0.38 | -0.07106 | -0.41433
-0.37 | -0.06645 | -0.39466
-0.36 | -0.06229 | -0.37831
-0.35 | -0.05833 | -0.35891
-0.34 | -0.05492 | -0.34334
-0.33 | -0.05133 | -0.32867
-0.32 | -0.048325 | -0.31165
-0.31 | -0.045275 | -0.29751
-0.3 | -0.042163 | -0.28306
-0.29 | -0.039256 | -0.26787
-0.28 | -0.036402 | -0.2553
-0.27 | -0.034028 | -0.23981
-0.26 | -0.031802 | -0.22737
-0.25 | -0.029588 | -0.21502
-0.24 | -0.027369 | -0.2041
-0.23 | -0.025425 | -0.19171
-0.22 | -0.023348 | -0.18075
-0.21 | -0.021642 | -0.16829
-0.2 | -0.019848 | -0.15661
-0.19 | -0.018313 | -0.14661
-0.18 | -0.016678 | -0.13689
-0.17 | -0.015338 | -0.12684
-0.16 | -0.014023 | -0.11851
-0.15 | -0.012902 | -0.10848
-0.14 | -0.011644 | -0.10102
-0.13 | -0.010621 | -0.09282
-0.12 | -0.009498 | -0.08578
-0.11 | -0.008561 | -0.07922
-0.1 | -0.007653 | -0.07272
-0.09 | -0.006871 | -0.06656
-0.08 | -0.005973 | -0.06012
-0.07 | -0.005198 | -0.05567
-0.06 | -0.0044639 | -0.05026
-0.05 | -0.0037201 | -0.045352
-0.04 | -0.0030131 | -0.041755
-0.03 | -0.0023148 | -0.037176
-0.02 | -0.0015569 | -0.033699
-0.01 | -0.000835 | -0.030121
0 | -1.84e-05 | -0.026801
0.01 | 0.0008387 | -0.023494
0.02 | 0.001714 | -0.020567
0.03 | 0.0027316 | -0.017754
0.04 | 0.0037726 | -0.014515
0.05 | 0.0050189 | -0.01138
0.06 | 0.006352 | -0.007921
0.07 | 0.00784 | -0.0038618
0.08 | 0.009534 | 0.0006597
0.09 | 0.011618 | 0.006379
0.1 | 0.013833 | 0.013539
0.11 | 0.016355 | 0.022517
0.12 | 0.019132 | 0.03389
0.13 | 0.022549 | 0.048304
0.14 | 0.026327 | 0.06628
0.15 | 0.030631 | 0.08958
0.16 | 0.03557 | 0.11961
0.17 | 0.04132 | 0.15602
0.18 | 0.047848 | 0.20178
0.19 | 0.055027 | 0.25769
0.2 | 0.06273 | 0.32843
0.21 | 0.07245 | 0.41539
0.22 | 0.08343 | 0.52155
0.23 | 0.09622 | 0.647
0.24 | 0.11016 | 0.8039
0.25 | 0.12636 | 0.995
0.26 | 0.14484 | 1.2281
0.27 | 0.16511 | 1.507
0.28 | 0.18885 | 1.8395
0.29 | 0.2156 | 2.2458
0.3 | 0.24554 | 2.7411
0.31 | 0.27913 | 3.329
0.32 | 0.31695 | 4.0242
0.33 | 0.36125 | 4.8746
0.34 | 0.41082 | 5.847
0.35 | 0.46683 | 7.051
0.36 | 0.53184 | 8.504
0.37 | 0.5979 | 10.27
0.38 | 0.6824 | 12.336
0.39 | 0.7779 | 14.825
0.4 | 0.8888 | 17.829
0.41 | 1.0131 | 21.433
0.42 | 1.1645 | 25.773
0.43 | 1.338 | 31.027
0.44 | 1.5418 | 37.287
0.45 | 1.7817 | 44.87
0.46 | 2.0728 | 53.944
0.47 | 2.4198 | 64.63
0.48 | 2.8159 | 77.68
0.49 | 3.305 | 93.23
0.5 | 3.8992 | 111.88