## Diode Characteristic (uA-mm)
VGS (V) | VDS = 0.000 V | VDS = 0.500 V
-1.25 | -2.4824 | -6.741
-1.24 | -2.3952 | -6.534
-1.23 | -2.3294 | -6.323
-1.22 | -2.247 | -6.138
-1.21 | -2.1622 | -5.967
-1.2 | -2.0959 | -5.757
-1.19 | -2.016 | -5.581
-1.18 | -1.9404 | -5.412
-1.17 | -1.8713 | -5.273
-1.16 | -1.8053 | -5.092
-1.15 | -1.7482 | -4.9112
-1.14 | -1.6875 | -4.7464
-1.13 | -1.6244 | -4.5954
-1.12 | -1.5671 | -4.4524
-1.11 | -1.5056 | -4.3182
-1.1 | -1.4533 | -4.1808
-1.09 | -1.4111 | -4.037
-1.08 | -1.3521 | -3.9024
-1.07 | -1.3002 | -3.7824
-1.06 | -1.2538 | -3.6765
-1.05 | -1.2103 | -3.5444
-1.04 | -1.1671 | -3.4402
-1.03 | -1.1164 | -3.3231
-1.02 | -1.079 | -3.2178
-1.01 | -1.0405 | -3.1056
-1 | -1.0054 | -3.0114
-0.99 | -0.9662 | -2.9199
-0.98 | -0.9288 | -2.8085
-0.97 | -0.8965 | -2.7197
-0.96 | -0.8582 | -2.6298
-0.95 | -0.8235 | -2.5369
-0.94 | -0.7955 | -2.4412
-0.93 | -0.7646 | -2.367
-0.92 | -0.7339 | -2.2978
-0.91 | -0.7061 | -2.2221
-0.9 | -0.6762 | -2.1513
-0.89 | -0.6517 | -2.0594
-0.88 | -0.6254 | -1.9948
-0.87 | -0.6001 | -1.9267
-0.86 | -0.5773 | -1.8655
-0.85 | -0.5543 | -1.7945
-0.84 | -0.5318 | -1.7388
-0.83 | -0.5104 | -1.6806
-0.82 | -0.49175 | -1.6244
-0.81 | -0.47138 | -1.5649
-0.8 | -0.45126 | -1.5109
-0.79 | -0.4324 | -1.4553
-0.78 | -0.41223 | -1.4112
-0.77 | -0.3965 | -1.3559
-0.76 | -0.37781 | -1.3031
-0.75 | -0.3605 | -1.2588
-0.74 | -0.34554 | -1.2086
-0.73 | -0.33176 | -1.172
-0.72 | -0.31583 | -1.129
-0.71 | -0.30263 | -1.0847
-0.7 | -0.28975 | -1.0431
-0.69 | -0.27619 | -1.0074
-0.68 | -0.26336 | -0.9704
-0.67 | -0.25297 | -0.9306
-0.66 | -0.2415 | -0.8997
-0.65 | -0.23125 | -0.8642
-0.64 | -0.21978 | -0.829
-0.63 | -0.2108 | -0.7976
-0.62 | -0.19967 | -0.7708
-0.61 | -0.19076 | -0.7403
-0.6 | -0.1817 | -0.713
-0.59 | -0.17306 | -0.6842
-0.58 | -0.16512 | -0.6601
-0.57 | -0.15708 | -0.6301
-0.56 | -0.14942 | -0.6095
-0.55 | -0.14226 | -0.582
-0.54 | -0.13497 | -0.5585
-0.53 | -0.12797 | -0.5369
-0.52 | -0.12224 | -0.5149
-0.51 | -0.11584 | -0.49616
-0.5 | -0.10997 | -0.47484
-0.49 | -0.10425 | -0.45548
-0.48 | -0.09832 | -0.43931
-0.47 | -0.09296 | -0.42021
-0.46 | -0.08851 | -0.40396
-0.45 | -0.08388 | -0.38799
-0.44 | -0.07896 | -0.37278
-0.43 | -0.07467 | -0.35662
-0.42 | -0.07051 | -0.33954
-0.41 | -0.06661 | -0.32696
-0.4 | -0.06271 | -0.3129
-0.39 | -0.05942 | -0.29888
-0.38 | -0.05606 | -0.2873
-0.37 | -0.05259 | -0.27381
-0.36 | -0.049975 | -0.26004
-0.35 | -0.047164 | -0.24902
-0.34 | -0.044437 | -0.23837
-0.33 | -0.041655 | -0.22683
-0.32 | -0.039125 | -0.21621
-0.31 | -0.03668 | -0.20406
-0.3 | -0.034353 | -0.1954
-0.29 | -0.032253 | -0.18346
-0.28 | -0.029865 | -0.17534
-0.27 | -0.027765 | -0.16578
-0.26 | -0.026138 | -0.15456
-0.25 | -0.024392 | -0.14661
-0.24 | -0.022623 | -0.13784
-0.23 | -0.020993 | -0.12932
-0.22 | -0.01958 | -0.1202
-0.21 | -0.018104 | -0.11285
-0.2 | -0.01658 | -0.10516
-0.19 | -0.015428 | -0.09829
-0.18 | -0.01422 | -0.09098
-0.17 | -0.013062 | -0.08454
-0.16 | -0.011942 | -0.07888
-0.15 | -0.010945 | -0.07282
-0.14 | -0.00996 | -0.06709
-0.13 | -0.009045 | -0.06232
-0.12 | -0.008104 | -0.05724
-0.11 | -0.007348 | -0.05268
-0.1 | -0.006597 | -0.047919
-0.09 | -0.005885 | -0.044049
-0.08 | -0.005121 | -0.040423
-0.07 | -0.0044838 | -0.036993
-0.06 | -0.0038732 | -0.033609
-0.05 | -0.0032039 | -0.030543
-0.04 | -0.0026272 | -0.028037
-0.03 | -0.0019568 | -0.025387
-0.02 | -0.0013608 | -0.022995
-0.01 | -0.0006937 | -0.02055
0 | -3.75e-05 | -0.018369
0.01 | 0.0007224 | -0.016252
0.02 | 0.0014776 | -0.014303
0.03 | 0.0023639 | -0.012158
0.04 | 0.0032703 | -0.010081
0.05 | 0.0043117 | -0.007728
0.06 | 0.0054331 | -0.00512
0.07 | 0.006562 | -0.0017603
0.08 | 0.008168 | 0.0020621
0.09 | 0.009739 | 0.006944
0.1 | 0.011487 | 0.01305
0.11 | 0.013479 | 0.021129
0.12 | 0.015995 | 0.031313
0.13 | 0.018632 | 0.044285
0.14 | 0.021632 | 0.06056
0.15 | 0.024987 | 0.08171
0.16 | 0.029058 | 0.10807
0.17 | 0.033312 | 0.14156
0.18 | 0.038346 | 0.1828
0.19 | 0.04412 | 0.23342
0.2 | 0.050821 | 0.29737
0.21 | 0.0572 | 0.37612
0.22 | 0.06553 | 0.47058
0.23 | 0.07562 | 0.5832
0.24 | 0.08663 | 0.7257
0.25 | 0.09893 | 0.8976
0.26 | 0.11364 | 1.1059
0.27 | 0.12931 | 1.3595
0.28 | 0.14813 | 1.662
0.29 | 0.16863 | 2.0326
0.3 | 0.19224 | 2.4787
0.31 | 0.21966 | 3.0045
0.32 | 0.24964 | 3.65
0.33 | 0.28403 | 4.4222
0.34 | 0.32337 | 5.3501
0.35 | 0.36922 | 6.415
0.36 | 0.42115 | 7.742
0.37 | 0.48121 | 9.361
0.38 | 0.54895 | 11.272
0.39 | 0.6201 | 13.594
0.4 | 0.7106 | 16.363
0.41 | 0.8198 | 19.737
0.42 | 0.945 | 23.783
0.43 | 1.0941 | 28.628
0.44 | 1.2668 | 34.466
0.45 | 1.4771 | 41.454
0.46 | 1.7281 | 50.052
0.47 | 2.0141 | 60.13
0.48 | 2.3769 | 72.25
0.49 | 2.8033 | 86.87
0.5 | 3.3205 | 104.33