## Diode Characteristic (uA-mm)
VGS (V) | VDS = 0.000 V | VDS = 0.500 V
-1.25 | -2.878 | -7.749
-1.24 | -2.7892 | -7.472
-1.23 | -2.6662 | -7.289
-1.22 | -2.5969 | -7.044
-1.21 | -2.5018 | -6.816
-1.2 | -2.4158 | -6.608
-1.19 | -2.3267 | -6.42
-1.18 | -2.2417 | -6.202
-1.17 | -2.161 | -5.996
-1.16 | -2.0897 | -5.802
-1.15 | -2.0171 | -5.606
-1.14 | -1.9458 | -5.445
-1.13 | -1.8773 | -5.275
-1.12 | -1.8015 | -5.117
-1.11 | -1.7313 | -4.9355
-1.1 | -1.6697 | -4.78
-1.09 | -1.6048 | -4.6382
-1.08 | -1.5477 | -4.4608
-1.07 | -1.4938 | -4.3396
-1.06 | -1.4344 | -4.1941
-1.05 | -1.3861 | -4.0387
-1.04 | -1.3356 | -3.917
-1.03 | -1.2896 | -3.7819
-1.02 | -1.2416 | -3.6672
-1.01 | -1.1918 | -3.5628
-1 | -1.147 | -3.4243
-0.99 | -1.113 | -3.3173
-0.98 | -1.0714 | -3.2004
-0.97 | -1.0281 | -3.1051
-0.96 | -0.9892 | -2.9792
-0.95 | -0.9525 | -2.893
-0.94 | -0.9181 | -2.7928
-0.93 | -0.8823 | -2.6977
-0.92 | -0.8513 | -2.6111
-0.91 | -0.8141 | -2.5205
-0.9 | -0.7859 | -2.4363
-0.89 | -0.7546 | -2.352
-0.88 | -0.7269 | -2.274
-0.87 | -0.6948 | -2.2006
-0.86 | -0.6671 | -2.1286
-0.85 | -0.6366 | -2.0531
-0.84 | -0.6114 | -1.9726
-0.83 | -0.5885 | -1.9089
-0.82 | -0.5625 | -1.8343
-0.81 | -0.5418 | -1.7624
-0.8 | -0.5205 | -1.7109
-0.79 | -0.50256 | -1.6527
-0.78 | -0.48119 | -1.6015
-0.77 | -0.46009 | -1.5415
-0.76 | -0.43923 | -1.4829
-0.75 | -0.41863 | -1.4361
-0.74 | -0.40223 | -1.3782
-0.73 | -0.38489 | -1.3298
-0.72 | -0.36837 | -1.2808
-0.71 | -0.35195 | -1.2287
-0.7 | -0.3359 | -1.1932
-0.69 | -0.32114 | -1.1468
-0.68 | -0.3063 | -1.1059
-0.67 | -0.29218 | -1.0661
-0.66 | -0.28119 | -1.0273
-0.65 | -0.26808 | -0.9819
-0.64 | -0.25492 | -0.9466
-0.63 | -0.24343 | -0.9107
-0.62 | -0.23252 | -0.8715
-0.61 | -0.21944 | -0.8366
-0.6 | -0.20881 | -0.8104
-0.59 | -0.19843 | -0.7763
-0.58 | -0.18976 | -0.7458
-0.57 | -0.1804 | -0.7176
-0.56 | -0.17079 | -0.6885
-0.55 | -0.16185 | -0.6618
-0.54 | -0.15324 | -0.6327
-0.53 | -0.14621 | -0.6081
-0.52 | -0.13899 | -0.5822
-0.51 | -0.13212 | -0.5593
-0.5 | -0.12447 | -0.5407
-0.49 | -0.11817 | -0.5147
-0.48 | -0.11164 | -0.49954
-0.47 | -0.10535 | -0.48001
-0.46 | -0.10028 | -0.46368
-0.45 | -0.09481 | -0.44256
-0.44 | -0.08971 | -0.42413
-0.43 | -0.08462 | -0.40778
-0.42 | -0.07996 | -0.38956
-0.41 | -0.07584 | -0.37582
-0.4 | -0.07121 | -0.35708
-0.39 | -0.06666 | -0.34381
-0.38 | -0.06271 | -0.32641
-0.37 | -0.05899 | -0.31125
-0.36 | -0.05578 | -0.29854
-0.35 | -0.05217 | -0.28388
-0.34 | -0.049187 | -0.2715
-0.33 | -0.046109 | -0.25874
-0.32 | -0.043533 | -0.24681
-0.31 | -0.040594 | -0.23633
-0.3 | -0.038109 | -0.22278
-0.29 | -0.035539 | -0.21177
-0.28 | -0.033068 | -0.20094
-0.27 | -0.030839 | -0.19057
-0.26 | -0.028756 | -0.18
-0.25 | -0.026602 | -0.16967
-0.24 | -0.024807 | -0.15964
-0.23 | -0.023087 | -0.14898
-0.22 | -0.021229 | -0.14062
-0.21 | -0.019708 | -0.13219
-0.2 | -0.018181 | -0.12228
-0.19 | -0.016922 | -0.11421
-0.18 | -0.01537 | -0.10699
-0.17 | -0.014133 | -0.09902
-0.16 | -0.012936 | -0.09145
-0.15 | -0.011866 | -0.08492
-0.14 | -0.010675 | -0.07839
-0.13 | -0.009739 | -0.07219
-0.12 | -0.008824 | -0.06596
-0.11 | -0.008008 | -0.06113
-0.1 | -0.007081 | -0.05589
-0.09 | -0.006318 | -0.05084
-0.08 | -0.005543 | -0.046835
-0.07 | -0.0048378 | -0.042598
-0.06 | -0.0041178 | -0.03888
-0.05 | -0.0034745 | -0.035061
-0.04 | -0.0027792 | -0.032098
-0.03 | -0.0021314 | -0.028851
-0.02 | -0.0014248 | -0.025934
-0.01 | -0.0007498 | -0.023406
0 | -1.85e-05 | -0.020556
0.01 | 0.0007544 | -0.018326
0.02 | 0.001592 | -0.015993
0.03 | 0.0024829 | -0.013534
0.04 | 0.0035195 | -0.011077
0.05 | 0.0045801 | -0.008576
0.06 | 0.005856 | -0.005648
0.07 | 0.007219 | -0.0020266
0.08 | 0.008739 | 0.0021723
0.09 | 0.010467 | 0.007297
0.1 | 0.012585 | 0.013845
0.11 | 0.01482 | 0.022127
0.12 | 0.017322 | 0.032954
0.13 | 0.020201 | 0.046679
0.14 | 0.023579 | 0.06368
0.15 | 0.027269 | 0.08564
0.16 | 0.031601 | 0.11383
0.17 | 0.036332 | 0.14924
0.18 | 0.042089 | 0.19159
0.19 | 0.048225 | 0.24554
0.2 | 0.055306 | 0.31197
0.21 | 0.06276 | 0.3945
0.22 | 0.07197 | 0.49272
0.23 | 0.08236 | 0.6077
0.24 | 0.09478 | 0.7576
0.25 | 0.10884 | 0.9385
0.26 | 0.1238 | 1.1564
0.27 | 0.1415 | 1.418
0.28 | 0.16122 | 1.7338
0.29 | 0.18377 | 2.1198
0.3 | 0.20956 | 2.5811
0.31 | 0.23767 | 3.1336
0.32 | 0.27042 | 3.7953
0.33 | 0.3071 | 4.5835
0.34 | 0.34983 | 5.5446
0.35 | 0.39677 | 6.641
0.36 | 0.4509 | 8.017
0.37 | 0.51437 | 9.677
0.38 | 0.5786 | 11.66
0.39 | 0.6622 | 14.024
0.4 | 0.7592 | 16.846
0.41 | 0.8693 | 20.29
0.42 | 0.9972 | 24.466
0.43 | 1.1512 | 29.449
0.44 | 1.3302 | 35.37
0.45 | 1.5421 | 42.582
0.46 | 1.7998 | 51.325
0.47 | 2.1022 | 61.53
0.48 | 2.4709 | 74.07
0.49 | 2.9011 | 88.92
0.5 | 3.4344 | 106.88