## Diode Characteristic (uA-mm)
VGS (V) | VDS = 0.000 V | VDS = 0.500 V
-1.25 | -2.5805 | -7.078
-1.24 | -2.4897 | -6.843
-1.23 | -2.3933 | -6.619
-1.22 | -2.3221 | -6.408
-1.21 | -2.231 | -6.23
-1.2 | -2.1609 | -6.063
-1.19 | -2.0885 | -5.863
-1.18 | -2.0134 | -5.675
-1.17 | -1.9436 | -5.474
-1.16 | -1.8706 | -5.331
-1.15 | -1.8051 | -5.128
-1.14 | -1.7465 | -4.9604
-1.13 | -1.674 | -4.8063
-1.12 | -1.6213 | -4.6386
-1.11 | -1.5572 | -4.5008
-1.1 | -1.4965 | -4.3394
-1.09 | -1.4419 | -4.1994
-1.08 | -1.3862 | -4.0717
-1.07 | -1.3437 | -3.9537
-1.06 | -1.2992 | -3.8175
-1.05 | -1.2486 | -3.6954
-1.04 | -1.2033 | -3.5568
-1.03 | -1.1535 | -3.4582
-1.02 | -1.1102 | -3.3344
-1.01 | -1.0676 | -3.248
-1 | -1.028 | -3.121
-0.99 | -0.9933 | -3.0266
-0.98 | -0.9562 | -2.9268
-0.97 | -0.9238 | -2.8307
-0.96 | -0.8839 | -2.7238
-0.95 | -0.8501 | -2.6462
-0.94 | -0.815 | -2.5439
-0.93 | -0.7833 | -2.4574
-0.92 | -0.7538 | -2.3814
-0.91 | -0.7225 | -2.2896
-0.9 | -0.6956 | -2.2114
-0.89 | -0.6662 | -2.1462
-0.88 | -0.6395 | -2.0738
-0.87 | -0.6152 | -1.9929
-0.86 | -0.5898 | -1.9276
-0.85 | -0.5648 | -1.8487
-0.84 | -0.5448 | -1.7927
-0.83 | -0.5227 | -1.7286
-0.82 | -0.5004 | -1.6543
-0.81 | -0.48126 | -1.6108
-0.8 | -0.46238 | -1.5522
-0.79 | -0.44286 | -1.4916
-0.78 | -0.42324 | -1.441
-0.77 | -0.40523 | -1.3923
-0.76 | -0.38738 | -1.3418
-0.75 | -0.37102 | -1.283
-0.74 | -0.35404 | -1.2403
-0.73 | -0.34017 | -1.1947
-0.72 | -0.32461 | -1.1469
-0.71 | -0.31085 | -1.1108
-0.7 | -0.29651 | -1.0719
-0.69 | -0.28431 | -1.0284
-0.68 | -0.27064 | -0.9918
-0.67 | -0.25816 | -0.962
-0.66 | -0.24649 | -0.9219
-0.65 | -0.23562 | -0.8851
-0.64 | -0.22454 | -0.8496
-0.63 | -0.21416 | -0.8182
-0.62 | -0.20403 | -0.7864
-0.61 | -0.19479 | -0.754
-0.6 | -0.18577 | -0.727
-0.59 | -0.17648 | -0.6991
-0.58 | -0.16779 | -0.6714
-0.57 | -0.15874 | -0.6492
-0.56 | -0.15199 | -0.6203
-0.55 | -0.14388 | -0.5936
-0.54 | -0.13688 | -0.5754
-0.53 | -0.13029 | -0.5535
-0.52 | -0.1238 | -0.5286
-0.51 | -0.11739 | -0.5098
-0.5 | -0.11109 | -0.4913
-0.49 | -0.10569 | -0.47148
-0.48 | -0.10034 | -0.45162
-0.47 | -0.09493 | -0.43428
-0.46 | -0.09018 | -0.41787
-0.45 | -0.08504 | -0.40059
-0.44 | -0.08051 | -0.38268
-0.43 | -0.07587 | -0.36675
-0.42 | -0.07196 | -0.35173
-0.41 | -0.06749 | -0.33641
-0.4 | -0.06396 | -0.32248
-0.39 | -0.06016 | -0.31011
-0.38 | -0.05643 | -0.29603
-0.37 | -0.05334 | -0.28227
-0.36 | -0.0502 | -0.26953
-0.35 | -0.047698 | -0.25835
-0.34 | -0.04472 | -0.24638
-0.33 | -0.042103 | -0.234
-0.32 | -0.039522 | -0.22366
-0.31 | -0.036901 | -0.21189
-0.3 | -0.034499 | -0.20342
-0.29 | -0.032357 | -0.19246
-0.28 | -0.030178 | -0.18183
-0.27 | -0.028296 | -0.17129
-0.26 | -0.026281 | -0.16273
-0.25 | -0.024619 | -0.15133
-0.24 | -0.022971 | -0.14255
-0.23 | -0.021283 | -0.13347
-0.22 | -0.019733 | -0.12512
-0.21 | -0.018274 | -0.11715
-0.2 | -0.016987 | -0.10994
-0.19 | -0.015654 | -0.10207
-0.18 | -0.014331 | -0.09485
-0.17 | -0.013211 | -0.08764
-0.16 | -0.012091 | -0.08148
-0.15 | -0.011075 | -0.07524
-0.14 | -0.010034 | -0.0698
-0.13 | -0.009118 | -0.06431
-0.12 | -0.00828 | -0.05868
-0.11 | -0.007504 | -0.05423
-0.1 | -0.006655 | -0.049946
-0.09 | -0.005927 | -0.045314
-0.08 | -0.005226 | -0.041638
-0.07 | -0.0045741 | -0.037993
-0.06 | -0.0039121 | -0.034924
-0.05 | -0.0032682 | -0.031994
-0.04 | -0.0026065 | -0.028973
-0.03 | -0.0020294 | -0.026125
-0.02 | -0.0013518 | -0.023829
-0.01 | -0.0007182 | -0.021289
0 | -1.99e-05 | -0.018856
0.01 | 0.0007168 | -0.016753
0.02 | 0.0015156 | -0.014667
0.03 | 0.0023652 | -0.012597
0.04 | 0.0033381 | -0.010307
0.05 | 0.0043529 | -0.007884
0.06 | 0.0055887 | -0.005213
0.07 | 0.006843 | -0.0019164
0.08 | 0.008316 | 0.0020967
0.09 | 0.010065 | 0.00697
0.1 | 0.011933 | 0.013266
0.11 | 0.013962 | 0.021253
0.12 | 0.016404 | 0.031683
0.13 | 0.019164 | 0.044714
0.14 | 0.022233 | 0.06114
0.15 | 0.025692 | 0.08221
0.16 | 0.029766 | 0.10941
0.17 | 0.034511 | 0.14295
0.18 | 0.039683 | 0.18401
0.19 | 0.045432 | 0.23652
0.2 | 0.052223 | 0.30071
0.21 | 0.05901 | 0.37985
0.22 | 0.06771 | 0.47536
0.23 | 0.07793 | 0.5854
0.24 | 0.08892 | 0.7289
0.25 | 0.1023 | 0.9025
0.26 | 0.11653 | 1.1122
0.27 | 0.13322 | 1.3656
0.28 | 0.15229 | 1.6738
0.29 | 0.17301 | 2.0399
0.3 | 0.19778 | 2.4839
0.31 | 0.22457 | 3.0117
0.32 | 0.25545 | 3.6537
0.33 | 0.29134 | 4.4155
0.34 | 0.33106 | 5.3453
0.35 | 0.37698 | 6.413
0.36 | 0.42985 | 7.736
0.37 | 0.49097 | 9.338
0.38 | 0.56056 | 11.263
0.39 | 0.6283 | 13.571
0.4 | 0.7253 | 16.285
0.41 | 0.834 | 19.621
0.42 | 0.9603 | 23.681
0.43 | 1.1082 | 28.545
0.44 | 1.2853 | 34.316
0.45 | 1.4942 | 41.322
0.46 | 1.7423 | 49.84
0.47 | 2.0395 | 59.72
0.48 | 2.3915 | 71.98
0.49 | 2.8143 | 86.39
0.5 | 3.3407 | 103.94