## Diode Characteristic (uA-mm)
VGS (V) | VDS = 0.000 V | VDS = 0.500 V
-1.25 | -2.923 | -7.984
-1.24 | -2.8006 | -7.741
-1.23 | -2.7098 | -7.498
-1.22 | -2.6197 | -7.239
-1.21 | -2.5357 | -7.032
-1.2 | -2.4333 | -6.805
-1.19 | -2.3439 | -6.596
-1.18 | -2.2549 | -6.377
-1.17 | -2.1799 | -6.2
-1.16 | -2.0997 | -5.991
-1.15 | -2.025 | -5.808
-1.14 | -1.9559 | -5.611
-1.13 | -1.8737 | -5.437
-1.12 | -1.8097 | -5.259
-1.11 | -1.7428 | -5.097
-1.1 | -1.6827 | -4.9035
-1.09 | -1.6173 | -4.7302
-1.08 | -1.5619 | -4.5835
-1.07 | -1.5041 | -4.4365
-1.06 | -1.4433 | -4.2943
-1.05 | -1.3847 | -4.1636
-1.04 | -1.3382 | -4.0177
-1.03 | -1.2919 | -3.9159
-1.02 | -1.241 | -3.7721
-1.01 | -1.1916 | -3.6449
-1 | -1.1511 | -3.4994
-0.99 | -1.1023 | -3.3927
-0.98 | -1.0591 | -3.2846
-0.97 | -1.0211 | -3.1716
-0.96 | -0.9851 | -3.0778
-0.95 | -0.9441 | -2.9715
-0.94 | -0.9059 | -2.8772
-0.93 | -0.8702 | -2.7878
-0.92 | -0.836 | -2.6807
-0.91 | -0.8023 | -2.6046
-0.9 | -0.7697 | -2.5102
-0.89 | -0.7392 | -2.4206
-0.88 | -0.7104 | -2.3433
-0.87 | -0.6797 | -2.2677
-0.86 | -0.6508 | -2.1864
-0.85 | -0.6261 | -2.1116
-0.84 | -0.6018 | -2.0205
-0.83 | -0.5736 | -1.9513
-0.82 | -0.5493 | -1.8908
-0.81 | -0.5279 | -1.8195
-0.8 | -0.5064 | -1.7445
-0.79 | -0.48779 | -1.6916
-0.78 | -0.46715 | -1.6275
-0.77 | -0.44635 | -1.5724
-0.76 | -0.42863 | -1.5077
-0.75 | -0.40686 | -1.4576
-0.74 | -0.38917 | -1.4105
-0.73 | -0.37425 | -1.3595
-0.72 | -0.35707 | -1.3031
-0.71 | -0.34231 | -1.2637
-0.7 | -0.3262 | -1.2125
-0.69 | -0.31254 | -1.1625
-0.68 | -0.29702 | -1.1177
-0.67 | -0.28514 | -1.0799
-0.66 | -0.26957 | -1.0417
-0.65 | -0.25839 | -0.9988
-0.64 | -0.24586 | -0.9652
-0.63 | -0.23483 | -0.9228
-0.62 | -0.22286 | -0.8836
-0.61 | -0.21285 | -0.8506
-0.6 | -0.20324 | -0.8162
-0.59 | -0.19305 | -0.7821
-0.58 | -0.1837 | -0.7517
-0.57 | -0.17456 | -0.7228
-0.56 | -0.16559 | -0.6947
-0.55 | -0.15752 | -0.6652
-0.54 | -0.14857 | -0.6412
-0.53 | -0.14136 | -0.6167
-0.52 | -0.13396 | -0.5932
-0.51 | -0.12751 | -0.5694
-0.5 | -0.11999 | -0.5471
-0.49 | -0.11415 | -0.527
-0.48 | -0.1078 | -0.5058
-0.47 | -0.1026 | -0.48324
-0.46 | -0.09683 | -0.46471
-0.45 | -0.09215 | -0.44555
-0.44 | -0.08664 | -0.4276
-0.43 | -0.08138 | -0.40969
-0.42 | -0.07695 | -0.39157
-0.41 | -0.07285 | -0.37366
-0.4 | -0.06828 | -0.35838
-0.39 | -0.06428 | -0.34395
-0.38 | -0.06043 | -0.32849
-0.37 | -0.05711 | -0.31559
-0.36 | -0.0534 | -0.30045
-0.35 | -0.05041 | -0.28564
-0.34 | -0.047635 | -0.27301
-0.33 | -0.044419 | -0.26098
-0.32 | -0.041795 | -0.2487
-0.31 | -0.039118 | -0.23597
-0.3 | -0.036466 | -0.22411
-0.29 | -0.034128 | -0.21289
-0.28 | -0.031972 | -0.20062
-0.27 | -0.029811 | -0.19008
-0.26 | -0.027693 | -0.18
-0.25 | -0.025676 | -0.16895
-0.24 | -0.024027 | -0.1593
-0.23 | -0.022122 | -0.14937
-0.22 | -0.020654 | -0.14118
-0.21 | -0.018913 | -0.13189
-0.2 | -0.017477 | -0.12166
-0.19 | -0.016258 | -0.11434
-0.18 | -0.014932 | -0.10572
-0.17 | -0.013622 | -0.09867
-0.16 | -0.012542 | -0.09108
-0.15 | -0.011491 | -0.08493
-0.14 | -0.010504 | -0.07833
-0.13 | -0.009489 | -0.07308
-0.12 | -0.008612 | -0.06748
-0.11 | -0.007757 | -0.06201
-0.1 | -0.006997 | -0.05621
-0.09 | -0.006119 | -0.05185
-0.08 | -0.005432 | -0.046696
-0.07 | -0.004774 | -0.043224
-0.06 | -0.0041002 | -0.039426
-0.05 | -0.0033851 | -0.03564
-0.04 | -0.0027675 | -0.032452
-0.03 | -0.0020728 | -0.029438
-0.02 | -0.0014348 | -0.026071
-0.01 | -0.000729 | -0.023727
0 | 1.08e-05 | -0.020958
0.01 | 0.0007475 | -0.018541
0.02 | 0.0016042 | -0.01608
0.03 | 0.002454 | -0.013603
0.04 | 0.003495 | -0.011162
0.05 | 0.0045232 | -0.008744
0.06 | 0.005693 | -0.005781
0.07 | 0.007076 | -0.0023884
0.08 | 0.008636 | 0.0017628
0.09 | 0.010301 | 0.006895
0.1 | 0.012287 | 0.013481
0.11 | 0.014621 | 0.021758
0.12 | 0.017072 | 0.03239
0.13 | 0.019933 | 0.045666
0.14 | 0.02323 | 0.06268
0.15 | 0.026962 | 0.08462
0.16 | 0.0311 | 0.11236
0.17 | 0.035924 | 0.14698
0.18 | 0.041189 | 0.19022
0.19 | 0.047579 | 0.2439
0.2 | 0.0546 | 0.31055
0.21 | 0.06147 | 0.39218
0.22 | 0.07095 | 0.48925
0.23 | 0.0812 | 0.6073
0.24 | 0.09307 | 0.7556
0.25 | 0.10606 | 0.9376
0.26 | 0.12131 | 1.1549
0.27 | 0.13888 | 1.4182
0.28 | 0.15788 | 1.7348
0.29 | 0.17953 | 2.1118
0.3 | 0.20429 | 2.578
0.31 | 0.23306 | 3.1325
0.32 | 0.26548 | 3.7858
0.33 | 0.30181 | 4.5911
0.34 | 0.34299 | 5.5463
0.35 | 0.39013 | 6.635
0.36 | 0.44489 | 8.031
0.37 | 0.50732 | 9.692
0.38 | 0.5743 | 11.678
0.39 | 0.6545 | 14.041
0.4 | 0.7501 | 16.927
0.41 | 0.8589 | 20.339
0.42 | 0.9903 | 24.55
0.43 | 1.1414 | 29.507
0.44 | 1.3162 | 35.559
0.45 | 1.5319 | 42.758
0.46 | 1.7833 | 51.448
0.47 | 2.0873 | 61.85
0.48 | 2.442 | 74.36
0.49 | 2.8834 | 89.37
0.5 | 3.4128 | 107.16