## Diode Characteristic (uA-mm)
VGS (V) | VDS = 0.000 V | VDS = 0.500 V
-1.25 | -2.9853 | -8.053
-1.24 | -2.8854 | -7.789
-1.23 | -2.7705 | -7.562
-1.22 | -2.6783 | -7.303
-1.21 | -2.5918 | -7.056
-1.2 | -2.4841 | -6.879
-1.19 | -2.4075 | -6.664
-1.18 | -2.3188 | -6.472
-1.17 | -2.2289 | -6.255
-1.16 | -2.149 | -6.041
-1.15 | -2.0816 | -5.855
-1.14 | -2.0032 | -5.701
-1.13 | -1.9375 | -5.522
-1.12 | -1.8559 | -5.326
-1.11 | -1.7853 | -5.157
-1.1 | -1.7229 | -5.002
-1.09 | -1.661 | -4.8342
-1.08 | -1.5891 | -4.6692
-1.07 | -1.5383 | -4.524
-1.06 | -1.4805 | -4.3742
-1.05 | -1.4315 | -4.2442
-1.04 | -1.3694 | -4.095
-1.03 | -1.3269 | -3.9504
-1.02 | -1.2747 | -3.7983
-1.01 | -1.2269 | -3.6987
-1 | -1.1772 | -3.5588
-0.99 | -1.128 | -3.4357
-0.98 | -1.0921 | -3.3422
-0.97 | -1.0439 | -3.222
-0.96 | -1.0054 | -3.1212
-0.95 | -0.9626 | -3.0137
-0.94 | -0.9275 | -2.9089
-0.93 | -0.8929 | -2.8123
-0.92 | -0.8552 | -2.708
-0.91 | -0.8272 | -2.6341
-0.9 | -0.7877 | -2.54
-0.89 | -0.7624 | -2.4609
-0.88 | -0.7276 | -2.3772
-0.87 | -0.698 | -2.2797
-0.86 | -0.6692 | -2.1944
-0.85 | -0.6433 | -2.1288
-0.84 | -0.6171 | -2.0504
-0.83 | -0.5924 | -1.9701
-0.82 | -0.5642 | -1.9038
-0.81 | -0.5429 | -1.8428
-0.8 | -0.5205 | -1.7687
-0.79 | -0.50216 | -1.7115
-0.78 | -0.47982 | -1.6466
-0.77 | -0.46071 | -1.5895
-0.76 | -0.4403 | -1.5316
-0.75 | -0.42018 | -1.4813
-0.74 | -0.40222 | -1.4208
-0.73 | -0.38295 | -1.3717
-0.72 | -0.36915 | -1.3248
-0.71 | -0.35238 | -1.2773
-0.7 | -0.33498 | -1.2235
-0.69 | -0.32095 | -1.1778
-0.68 | -0.30728 | -1.1384
-0.67 | -0.29229 | -1.0901
-0.66 | -0.27828 | -1.0501
-0.65 | -0.26459 | -1.0057
-0.64 | -0.25088 | -0.9727
-0.63 | -0.23955 | -0.9312
-0.62 | -0.22919 | -0.9005
-0.61 | -0.2187 | -0.8651
-0.6 | -0.20799 | -0.8321
-0.59 | -0.19785 | -0.7995
-0.58 | -0.18865 | -0.7632
-0.57 | -0.17846 | -0.7394
-0.56 | -0.17031 | -0.709
-0.55 | -0.16078 | -0.6819
-0.54 | -0.15301 | -0.654
-0.53 | -0.14532 | -0.6283
-0.52 | -0.13734 | -0.6061
-0.51 | -0.1305 | -0.5808
-0.5 | -0.12311 | -0.5562
-0.49 | -0.11736 | -0.5342
-0.48 | -0.1109 | -0.5137
-0.47 | -0.10522 | -0.49491
-0.46 | -0.09968 | -0.47081
-0.45 | -0.09403 | -0.45232
-0.44 | -0.08847 | -0.43215
-0.43 | -0.0839 | -0.41527
-0.42 | -0.07931 | -0.39831
-0.41 | -0.07462 | -0.38024
-0.4 | -0.07046 | -0.36573
-0.39 | -0.06606 | -0.35002
-0.38 | -0.06187 | -0.33493
-0.37 | -0.05842 | -0.32177
-0.36 | -0.05509 | -0.30568
-0.35 | -0.05159 | -0.29216
-0.34 | -0.048704 | -0.27928
-0.33 | -0.045635 | -0.26514
-0.32 | -0.042621 | -0.25275
-0.31 | -0.039926 | -0.23886
-0.3 | -0.03744 | -0.22632
-0.29 | -0.035008 | -0.21538
-0.28 | -0.032842 | -0.205
-0.27 | -0.030653 | -0.19305
-0.26 | -0.028387 | -0.18325
-0.25 | -0.026394 | -0.17236
-0.24 | -0.024607 | -0.16113
-0.23 | -0.022909 | -0.15038
-0.22 | -0.021055 | -0.14105
-0.21 | -0.019503 | -0.13145
-0.2 | -0.01805 | -0.12319
-0.19 | -0.016656 | -0.11471
-0.18 | -0.015202 | -0.10591
-0.17 | -0.013965 | -0.09877
-0.16 | -0.01286 | -0.09028
-0.15 | -0.011756 | -0.08358
-0.14 | -0.010638 | -0.07748
-0.13 | -0.009643 | -0.0717
-0.12 | -0.008716 | -0.06643
-0.11 | -0.007885 | -0.06051
-0.1 | -0.006971 | -0.05531
-0.09 | -0.006188 | -0.05094
-0.08 | -0.005446 | -0.045998
-0.07 | -0.0047882 | -0.041899
-0.06 | -0.0040886 | -0.037711
-0.05 | -0.0034014 | -0.034331
-0.04 | -0.002738 | -0.031231
-0.03 | -0.0020911 | -0.028316
-0.02 | -0.0014019 | -0.025537
-0.01 | -0.0007418 | -0.022791
0 | -1.93e-05 | -0.020283
0.01 | 0.0007621 | -0.018052
0.02 | 0.0015604 | -0.015638
0.03 | 0.0024586 | -0.013346
0.04 | 0.0034236 | -0.011037
0.05 | 0.0044933 | -0.00847
0.06 | 0.00571 | -0.005497
0.07 | 0.007034 | -0.0020861
0.08 | 0.008562 | 0.0019422
0.09 | 0.010297 | 0.007084
0.1 | 0.012325 | 0.013514
0.11 | 0.01442 | 0.021543
0.12 | 0.017027 | 0.032073
0.13 | 0.019856 | 0.045436
0.14 | 0.023167 | 0.06148
0.15 | 0.026747 | 0.0834
0.16 | 0.030909 | 0.11056
0.17 | 0.035728 | 0.14392
0.18 | 0.040962 | 0.18612
0.19 | 0.046918 | 0.23716
0.2 | 0.053667 | 0.30213
0.21 | 0.06085 | 0.38349
0.22 | 0.07008 | 0.47885
0.23 | 0.08072 | 0.5928
0.24 | 0.09202 | 0.7366
0.25 | 0.10533 | 0.9125
0.26 | 0.11994 | 1.1263
0.27 | 0.13711 | 1.3831
0.28 | 0.15643 | 1.6912
0.29 | 0.17774 | 2.0625
0.3 | 0.20312 | 2.5167
0.31 | 0.22952 | 3.0657
0.32 | 0.26135 | 3.703
0.33 | 0.29717 | 4.4882
0.34 | 0.33878 | 5.4249
0.35 | 0.3869 | 6.504
0.36 | 0.439 | 7.863
0.37 | 0.50296 | 9.494
0.38 | 0.5694 | 11.456
0.39 | 0.6515 | 13.798
0.4 | 0.7469 | 16.616
0.41 | 0.8553 | 20.028
0.42 | 0.9848 | 24.122
0.43 | 1.138 | 29.082
0.44 | 1.3142 | 35.021
0.45 | 1.5271 | 42.239
0.46 | 1.7889 | 50.915
0.47 | 2.0809 | 61.07
0.48 | 2.457 | 73.57
0.49 | 2.8963 | 88.52
0.5 | 3.4445 | 106.56