## Diode Characteristic (uA-mm)
VGS (V) | VDS = 0.000 V | VDS = 0.500 V
-1.25 | -3.1573 | -8.559
-1.24 | -3.0432 | -8.27
-1.23 | -2.9268 | -8.012
-1.22 | -2.8251 | -7.798
-1.21 | -2.7449 | -7.522
-1.2 | -2.6328 | -7.294
-1.19 | -2.5256 | -7.059
-1.18 | -2.4392 | -6.837
-1.17 | -2.3479 | -6.633
-1.16 | -2.2567 | -6.434
-1.15 | -2.1811 | -6.232
-1.14 | -2.1118 | -6.03
-1.13 | -2.0352 | -5.824
-1.12 | -1.9546 | -5.661
-1.11 | -1.8769 | -5.443
-1.1 | -1.8111 | -5.271
-1.09 | -1.7507 | -5.094
-1.08 | -1.693 | -4.9416
-1.07 | -1.6197 | -4.7868
-1.06 | -1.5603 | -4.6323
-1.05 | -1.5031 | -4.466
-1.04 | -1.4506 | -4.3152
-1.03 | -1.386 | -4.1718
-1.02 | -1.3334 | -4.0191
-1.01 | -1.2826 | -3.9044
-1 | -1.2353 | -3.7973
-0.99 | -1.198 | -3.6652
-0.98 | -1.1491 | -3.5395
-0.97 | -1.106 | -3.4085
-0.96 | -1.0614 | -3.2831
-0.95 | -1.0205 | -3.1901
-0.94 | -0.9798 | -3.0798
-0.93 | -0.9381 | -2.9859
-0.92 | -0.9029 | -2.877
-0.91 | -0.868 | -2.7661
-0.9 | -0.8373 | -2.678
-0.89 | -0.8009 | -2.5774
-0.88 | -0.769 | -2.5028
-0.87 | -0.7371 | -2.4024
-0.86 | -0.7073 | -2.3211
-0.85 | -0.6799 | -2.2465
-0.84 | -0.6519 | -2.1633
-0.83 | -0.6232 | -2.0818
-0.82 | -0.6008 | -2.0124
-0.81 | -0.5734 | -1.9415
-0.8 | -0.5466 | -1.8697
-0.79 | -0.527 | -1.8112
-0.78 | -0.5049 | -1.7418
-0.77 | -0.48761 | -1.6751
-0.76 | -0.46569 | -1.617
-0.75 | -0.44189 | -1.5517
-0.74 | -0.42577 | -1.5066
-0.73 | -0.4052 | -1.44
-0.72 | -0.39214 | -1.3876
-0.71 | -0.37369 | -1.3404
-0.7 | -0.35543 | -1.2804
-0.69 | -0.33943 | -1.2368
-0.68 | -0.32275 | -1.1922
-0.67 | -0.30876 | -1.1528
-0.66 | -0.29403 | -1.1111
-0.65 | -0.27992 | -1.0683
-0.64 | -0.26717 | -1.0251
-0.63 | -0.25458 | -0.9821
-0.62 | -0.24262 | -0.941
-0.61 | -0.23066 | -0.9082
-0.6 | -0.2209 | -0.874
-0.59 | -0.2091 | -0.8373
-0.58 | -0.19812 | -0.8049
-0.57 | -0.18871 | -0.7771
-0.56 | -0.17959 | -0.7384
-0.55 | -0.1702 | -0.711
-0.54 | -0.16229 | -0.6851
-0.53 | -0.15419 | -0.6625
-0.52 | -0.1454 | -0.6304
-0.51 | -0.13896 | -0.6051
-0.5 | -0.13098 | -0.5788
-0.49 | -0.12458 | -0.5612
-0.48 | -0.11809 | -0.5368
-0.47 | -0.11137 | -0.5155
-0.46 | -0.10449 | -0.49404
-0.45 | -0.09875 | -0.47032
-0.44 | -0.09361 | -0.45315
-0.43 | -0.08802 | -0.43086
-0.42 | -0.08342 | -0.41272
-0.41 | -0.07841 | -0.395
-0.4 | -0.07384 | -0.38037
-0.39 | -0.06996 | -0.3636
-0.38 | -0.06542 | -0.34397
-0.37 | -0.06131 | -0.33196
-0.36 | -0.05715 | -0.31778
-0.35 | -0.05391 | -0.30348
-0.34 | -0.05062 | -0.29229
-0.33 | -0.047866 | -0.27806
-0.32 | -0.044921 | -0.26341
-0.31 | -0.04245 | -0.25191
-0.3 | -0.039646 | -0.23927
-0.29 | -0.037086 | -0.22559
-0.28 | -0.034152 | -0.21298
-0.27 | -0.031884 | -0.20279
-0.26 | -0.029634 | -0.19054
-0.25 | -0.027729 | -0.17835
-0.24 | -0.025823 | -0.16845
-0.23 | -0.02383 | -0.15847
-0.22 | -0.022104 | -0.14829
-0.21 | -0.020443 | -0.1387
-0.2 | -0.018793 | -0.12938
-0.19 | -0.017381 | -0.12103
-0.18 | -0.016036 | -0.11242
-0.17 | -0.014745 | -0.10385
-0.16 | -0.013343 | -0.09613
-0.15 | -0.012328 | -0.08862
-0.14 | -0.011175 | -0.08152
-0.13 | -0.010169 | -0.07594
-0.12 | -0.009119 | -0.06953
-0.11 | -0.008209 | -0.06376
-0.1 | -0.007338 | -0.05871
-0.09 | -0.006549 | -0.05327
-0.08 | -0.005731 | -0.048362
-0.07 | -0.0050058 | -0.044188
-0.06 | -0.0043042 | -0.040262
-0.05 | -0.003561 | -0.03659
-0.04 | -0.0029031 | -0.033019
-0.03 | -0.002165 | -0.030121
-0.02 | -0.0014896 | -0.027082
-0.01 | -0.000736 | -0.024288
0 | -2.17e-05 | -0.02125
0.01 | 0.000782 | -0.019048
0.02 | 0.0016098 | -0.016761
0.03 | 0.002584 | -0.014188
0.04 | 0.0035721 | -0.011618
0.05 | 0.004746 | -0.008865
0.06 | 0.005933 | -0.005945
0.07 | 0.007367 | -0.0023216
0.08 | 0.008983 | 0.0018302
0.09 | 0.010811 | 0.007049
0.1 | 0.012748 | 0.013748
0.11 | 0.014991 | 0.02195
0.12 | 0.017764 | 0.032713
0.13 | 0.020688 | 0.046226
0.14 | 0.023977 | 0.06352
0.15 | 0.027772 | 0.08507
0.16 | 0.032235 | 0.11295
0.17 | 0.037125 | 0.14753
0.18 | 0.042663 | 0.19107
0.19 | 0.048832 | 0.24514
0.2 | 0.056286 | 0.31079
0.21 | 0.06369 | 0.39377
0.22 | 0.07269 | 0.49178
0.23 | 0.08386 | 0.6089
0.24 | 0.09607 | 0.7552
0.25 | 0.10943 | 0.9371
0.26 | 0.12481 | 1.154
0.27 | 0.1421 | 1.417
0.28 | 0.16197 | 1.7385
0.29 | 0.18548 | 2.1156
0.3 | 0.21029 | 2.58
0.31 | 0.23899 | 3.1376
0.32 | 0.27105 | 3.8023
0.33 | 0.30837 | 4.611
0.34 | 0.35078 | 5.5691
0.35 | 0.3992 | 6.679
0.36 | 0.45335 | 8.063
0.37 | 0.51529 | 9.748
0.38 | 0.5799 | 11.76
0.39 | 0.6622 | 14.144
0.4 | 0.757 | 17.043
0.41 | 0.8734 | 20.53
0.42 | 1.0052 | 24.789
0.43 | 1.1623 | 29.819
0.44 | 1.3377 | 35.918
0.45 | 1.5518 | 43.242
0.46 | 1.8138 | 52.089
0.47 | 2.1165 | 62.57
0.48 | 2.4879 | 75.35
0.49 | 2.9357 | 90.59
0.5 | 3.468 | 108.71