## Diode Characteristic (uA-mm)
VGS (V) | VDS = 0.000 V | VDS = 0.500 V
-1.25 | -2.9778 | -8.086
-1.24 | -2.875 | -7.799
-1.23 | -2.7634 | -7.559
-1.22 | -2.6685 | -7.358
-1.21 | -2.5691 | -7.092
-1.2 | -2.4779 | -6.88
-1.19 | -2.3886 | -6.657
-1.18 | -2.316 | -6.463
-1.17 | -2.2219 | -6.237
-1.16 | -2.1458 | -6.038
-1.15 | -2.0688 | -5.827
-1.14 | -2.0029 | -5.673
-1.13 | -1.9212 | -5.494
-1.12 | -1.8525 | -5.316
-1.11 | -1.786 | -5.159
-1.1 | -1.7265 | -4.9788
-1.09 | -1.6671 | -4.8063
-1.08 | -1.5983 | -4.6414
-1.07 | -1.54 | -4.4878
-1.06 | -1.4828 | -4.3563
-1.05 | -1.4245 | -4.212
-1.04 | -1.3734 | -4.08
-1.03 | -1.3252 | -3.9429
-1.02 | -1.2801 | -3.8309
-1.01 | -1.2317 | -3.6969
-1 | -1.1852 | -3.5722
-0.99 | -1.144 | -3.4672
-0.98 | -1.0981 | -3.3356
-0.97 | -1.0499 | -3.2351
-0.96 | -1.0185 | -3.1275
-0.95 | -0.9727 | -3.0244
-0.94 | -0.9343 | -2.899
-0.93 | -0.8963 | -2.8154
-0.92 | -0.8633 | -2.724
-0.91 | -0.8274 | -2.6321
-0.9 | -0.7958 | -2.5522
-0.89 | -0.7602 | -2.4599
-0.88 | -0.7378 | -2.3686
-0.87 | -0.7063 | -2.2922
-0.86 | -0.6773 | -2.2043
-0.85 | -0.6521 | -2.1263
-0.84 | -0.6254 | -2.0507
-0.83 | -0.6019 | -1.9808
-0.82 | -0.5785 | -1.9112
-0.81 | -0.5539 | -1.8525
-0.8 | -0.5282 | -1.7826
-0.79 | -0.5049 | -1.7148
-0.78 | -0.48692 | -1.658
-0.77 | -0.46741 | -1.6041
-0.76 | -0.44904 | -1.5477
-0.75 | -0.42859 | -1.4857
-0.74 | -0.41074 | -1.4375
-0.73 | -0.39119 | -1.3866
-0.72 | -0.37528 | -1.3336
-0.71 | -0.35823 | -1.2889
-0.7 | -0.34199 | -1.2372
-0.69 | -0.32572 | -1.1935
-0.68 | -0.3124 | -1.1438
-0.67 | -0.29688 | -1.1029
-0.66 | -0.28306 | -1.0634
-0.65 | -0.2704 | -1.0235
-0.64 | -0.25874 | -0.9868
-0.63 | -0.24574 | -0.9528
-0.62 | -0.23406 | -0.9129
-0.61 | -0.22201 | -0.8805
-0.6 | -0.21106 | -0.8453
-0.59 | -0.2012 | -0.8117
-0.58 | -0.19194 | -0.7838
-0.57 | -0.18263 | -0.7527
-0.56 | -0.17394 | -0.7204
-0.55 | -0.16456 | -0.6913
-0.54 | -0.15574 | -0.6656
-0.53 | -0.1484 | -0.6369
-0.52 | -0.14053 | -0.6146
-0.51 | -0.13327 | -0.5931
-0.5 | -0.12662 | -0.5684
-0.49 | -0.12018 | -0.5458
-0.48 | -0.11373 | -0.5231
-0.47 | -0.10738 | -0.5011
-0.46 | -0.10138 | -0.48058
-0.45 | -0.09573 | -0.45984
-0.44 | -0.09086 | -0.44098
-0.43 | -0.0856 | -0.4238
-0.42 | -0.08096 | -0.40671
-0.41 | -0.07591 | -0.3888
-0.4 | -0.07212 | -0.37185
-0.39 | -0.06806 | -0.35492
-0.38 | -0.0636 | -0.34048
-0.37 | -0.06003 | -0.32518
-0.36 | -0.0562 | -0.31291
-0.35 | -0.05274 | -0.29657
-0.34 | -0.049969 | -0.28261
-0.33 | -0.046794 | -0.27009
-0.32 | -0.043829 | -0.25421
-0.31 | -0.041046 | -0.24409
-0.3 | -0.038496 | -0.23204
-0.29 | -0.035968 | -0.22185
-0.28 | -0.033434 | -0.21043
-0.27 | -0.031338 | -0.19866
-0.26 | -0.029157 | -0.18766
-0.25 | -0.027037 | -0.17723
-0.24 | -0.025091 | -0.16667
-0.23 | -0.023317 | -0.1554
-0.22 | -0.021623 | -0.14492
-0.21 | -0.019928 | -0.13645
-0.2 | -0.018305 | -0.12663
-0.19 | -0.016955 | -0.11853
-0.18 | -0.015548 | -0.11055
-0.17 | -0.014289 | -0.10243
-0.16 | -0.013092 | -0.09487
-0.15 | -0.011939 | -0.08808
-0.14 | -0.010882 | -0.08119
-0.13 | -0.009844 | -0.07431
-0.12 | -0.008926 | -0.06833
-0.11 | -0.008041 | -0.06252
-0.1 | -0.007187 | -0.05711
-0.09 | -0.00629 | -0.05221
-0.08 | -0.005622 | -0.047448
-0.07 | -0.0048888 | -0.043358
-0.06 | -0.0042199 | -0.039888
-0.05 | -0.0034966 | -0.036146
-0.04 | -0.002825 | -0.032621
-0.03 | -0.0021365 | -0.029698
-0.02 | -0.0014736 | -0.026485
-0.01 | -0.0007406 | -0.02378
0 | 2.44e-05 | -0.021191
0.01 | 0.0007632 | -0.018634
0.02 | 0.0016421 | -0.016401
0.03 | 0.0025379 | -0.014101
0.04 | 0.0035647 | -0.011443
0.05 | 0.0046525 | -0.008676
0.06 | 0.005865 | -0.005807
0.07 | 0.007262 | -0.0021578
0.08 | 0.008974 | 0.0020503
0.09 | 0.010687 | 0.007275
0.1 | 0.012608 | 0.013919
0.11 | 0.014805 | 0.022311
0.12 | 0.01765 | 0.032906
0.13 | 0.020445 | 0.046944
0.14 | 0.023679 | 0.06424
0.15 | 0.027317 | 0.08622
0.16 | 0.031824 | 0.11453
0.17 | 0.036541 | 0.1487
0.18 | 0.042036 | 0.19296
0.19 | 0.048245 | 0.24718
0.2 | 0.055646 | 0.31301
0.21 | 0.06263 | 0.39574
0.22 | 0.07172 | 0.49612
0.23 | 0.08267 | 0.6127
0.24 | 0.09452 | 0.761
0.25 | 0.10789 | 0.944
0.26 | 0.12317 | 1.1607
0.27 | 0.13981 | 1.4259
0.28 | 0.15887 | 1.7436
0.29 | 0.18112 | 2.123
0.3 | 0.20713 | 2.591
0.31 | 0.23475 | 3.1498
0.32 | 0.26618 | 3.8083
0.33 | 0.30175 | 4.6109
0.34 | 0.34398 | 5.578
0.35 | 0.39062 | 6.683
0.36 | 0.44508 | 8.06
0.37 | 0.50463 | 9.739
0.38 | 0.5734 | 11.736
0.39 | 0.6541 | 14.104
0.4 | 0.7493 | 17.006
0.41 | 0.8609 | 20.467
0.42 | 0.9873 | 24.705
0.43 | 1.1401 | 29.688
0.44 | 1.3145 | 35.783
0.45 | 1.5234 | 43.056
0.46 | 1.7787 | 51.933
0.47 | 2.0718 | 62.33
0.48 | 2.4393 | 74.97
0.49 | 2.869 | 90.21
0.5 | 3.3962 | 108.28