## Diode Characteristic (uA-mm)
VGS (V) | VDS = 0.000 V | VDS = 0.500 V
-1.25 | -3.1873 | -8.728
-1.24 | -3.073 | -8.496
-1.23 | -2.9657 | -8.176
-1.22 | -2.8594 | -7.983
-1.21 | -2.7617 | -7.711
-1.2 | -2.6752 | -7.47
-1.19 | -2.5716 | -7.204
-1.18 | -2.4746 | -7.013
-1.17 | -2.3754 | -6.752
-1.16 | -2.2981 | -6.547
-1.15 | -2.2199 | -6.344
-1.14 | -2.132 | -6.138
-1.13 | -2.0544 | -5.929
-1.12 | -1.9823 | -5.761
-1.11 | -1.9055 | -5.563
-1.1 | -1.8373 | -5.371
-1.09 | -1.7764 | -5.2
-1.08 | -1.7112 | -5.032
-1.07 | -1.6493 | -4.8725
-1.06 | -1.5857 | -4.7049
-1.05 | -1.5355 | -4.5614
-1.04 | -1.4708 | -4.4046
-1.03 | -1.4155 | -4.2593
-1.02 | -1.3578 | -4.1105
-1.01 | -1.3071 | -3.982
-1 | -1.265 | -3.8561
-0.99 | -1.209 | -3.7236
-0.98 | -1.1653 | -3.5865
-0.97 | -1.119 | -3.4601
-0.96 | -1.0829 | -3.3469
-0.95 | -1.0403 | -3.2473
-0.94 | -0.9966 | -3.1399
-0.93 | -0.9556 | -3.0322
-0.92 | -0.9197 | -2.919
-0.91 | -0.8795 | -2.8231
-0.9 | -0.8454 | -2.7213
-0.89 | -0.8105 | -2.6413
-0.88 | -0.7824 | -2.556
-0.87 | -0.7509 | -2.4674
-0.86 | -0.7194 | -2.3784
-0.85 | -0.6905 | -2.2878
-0.84 | -0.6595 | -2.2084
-0.83 | -0.6333 | -2.1283
-0.82 | -0.6023 | -2.067
-0.81 | -0.5791 | -1.9849
-0.8 | -0.5593 | -1.9163
-0.79 | -0.5344 | -1.8446
-0.78 | -0.5131 | -1.7808
-0.77 | -0.49528 | -1.7189
-0.76 | -0.47371 | -1.6454
-0.75 | -0.45167 | -1.5982
-0.74 | -0.43153 | -1.5392
-0.73 | -0.41228 | -1.4756
-0.72 | -0.39302 | -1.4257
-0.71 | -0.37611 | -1.3759
-0.7 | -0.35955 | -1.3196
-0.69 | -0.34281 | -1.2749
-0.68 | -0.32853 | -1.2264
-0.67 | -0.31341 | -1.1784
-0.66 | -0.2993 | -1.135
-0.65 | -0.2838 | -1.0879
-0.64 | -0.2733 | -1.046
-0.63 | -0.26019 | -1.0039
-0.62 | -0.24772 | -0.9679
-0.61 | -0.23508 | -0.9297
-0.6 | -0.22475 | -0.8917
-0.59 | -0.21155 | -0.8568
-0.58 | -0.20146 | -0.8262
-0.57 | -0.19222 | -0.7907
-0.56 | -0.18235 | -0.7557
-0.55 | -0.17209 | -0.7262
-0.54 | -0.16328 | -0.697
-0.53 | -0.15467 | -0.671
-0.52 | -0.14732 | -0.6463
-0.51 | -0.13938 | -0.6192
-0.5 | -0.13209 | -0.596
-0.49 | -0.12547 | -0.5736
-0.48 | -0.1187 | -0.5475
-0.47 | -0.11187 | -0.524
-0.46 | -0.10592 | -0.5017
-0.45 | -0.10057 | -0.48419
-0.44 | -0.09517 | -0.46119
-0.43 | -0.08979 | -0.44267
-0.42 | -0.08477 | -0.42495
-0.41 | -0.07968 | -0.40493
-0.4 | -0.07504 | -0.38636
-0.39 | -0.07047 | -0.37176
-0.38 | -0.0663 | -0.35484
-0.37 | -0.06256 | -0.3416
-0.36 | -0.05845 | -0.3261
-0.35 | -0.0545 | -0.31167
-0.34 | -0.0513 | -0.29678
-0.33 | -0.048214 | -0.28231
-0.32 | -0.045351 | -0.26828
-0.31 | -0.042243 | -0.2567
-0.3 | -0.039569 | -0.24258
-0.29 | -0.03716 | -0.22987
-0.28 | -0.034701 | -0.21874
-0.27 | -0.032474 | -0.2063
-0.26 | -0.030108 | -0.19368
-0.25 | -0.028072 | -0.18337
-0.24 | -0.026157 | -0.17322
-0.23 | -0.024302 | -0.1622
-0.22 | -0.022344 | -0.15208
-0.21 | -0.020765 | -0.14257
-0.2 | -0.019134 | -0.13313
-0.19 | -0.017635 | -0.12409
-0.18 | -0.01603 | -0.11605
-0.17 | -0.014719 | -0.10696
-0.16 | -0.013487 | -0.09896
-0.15 | -0.012413 | -0.0919
-0.14 | -0.011068 | -0.08472
-0.13 | -0.010054 | -0.07823
-0.12 | -0.009122 | -0.07233
-0.11 | -0.008272 | -0.06598
-0.1 | -0.007324 | -0.06053
-0.09 | -0.006521 | -0.0556
-0.08 | -0.005775 | -0.05071
-0.07 | -0.005072 | -0.045728
-0.06 | -0.0043233 | -0.041649
-0.05 | -0.003587 | -0.038197
-0.04 | -0.0029299 | -0.034616
-0.03 | -0.0022047 | -0.031383
-0.02 | -0.0015281 | -0.028413
-0.01 | -0.0007724 | -0.025139
0 | 5.7e-06 | -0.022318
0.01 | 0.0007814 | -0.019778
0.02 | 0.0016903 | -0.017456
0.03 | 0.0026033 | -0.014704
0.04 | 0.0037057 | -0.012261
0.05 | 0.0048182 | -0.009388
0.06 | 0.006076 | -0.006245
0.07 | 0.007662 | -0.0025716
0.08 | 0.009298 | 0.0017318
0.09 | 0.011076 | 0.007104
0.1 | 0.013122 | 0.013783
0.11 | 0.015591 | 0.022326
0.12 | 0.018247 | 0.033444
0.13 | 0.021218 | 0.047553
0.14 | 0.024693 | 0.06474
0.15 | 0.028715 | 0.08715
0.16 | 0.033164 | 0.11615
0.17 | 0.038207 | 0.15212
0.18 | 0.043883 | 0.19638
0.19 | 0.050594 | 0.25154
0.2 | 0.05702 | 0.31954
0.21 | 0.06559 | 0.40491
0.22 | 0.07512 | 0.5076
0.23 | 0.0864 | 0.6257
0.24 | 0.09853 | 0.7802
0.25 | 0.11271 | 0.9682
0.26 | 0.12855 | 1.1925
0.27 | 0.14626 | 1.4631
0.28 | 0.1667 | 1.7932
0.29 | 0.18963 | 2.1873
0.3 | 0.21633 | 2.6644
0.31 | 0.24537 | 3.2359
0.32 | 0.27835 | 3.9229
0.33 | 0.31736 | 4.7408
0.34 | 0.36033 | 5.71
0.35 | 0.41014 | 6.918
0.36 | 0.46445 | 8.337
0.37 | 0.52891 | 10.092
0.38 | 0.5956 | 12.138
0.39 | 0.6776 | 14.62
0.4 | 0.7761 | 17.586
0.41 | 0.8907 | 21.158
0.42 | 1.0261 | 25.515
0.43 | 1.1808 | 30.75
0.44 | 1.364 | 37.055
0.45 | 1.5867 | 44.518
0.46 | 1.8424 | 53.753
0.47 | 2.1582 | 64.57
0.48 | 2.528 | 77.56
0.49 | 2.9744 | 93.27
0.5 | 3.5229 | 112.16