## Diode Characteristic (uA-mm)
VGS (V) | VDS = 0.000 V | VDS = 0.500 V
-1.25 | -3.0921 | -8.453
-1.24 | -2.9784 | -8.165
-1.23 | -2.8737 | -7.891
-1.22 | -2.7743 | -7.639
-1.21 | -2.6686 | -7.439
-1.2 | -2.5785 | -7.21
-1.19 | -2.4861 | -6.962
-1.18 | -2.4014 | -6.707
-1.17 | -2.3159 | -6.487
-1.16 | -2.2339 | -6.295
-1.15 | -2.1466 | -6.106
-1.14 | -2.0726 | -5.926
-1.13 | -1.9903 | -5.713
-1.12 | -1.921 | -5.531
-1.11 | -1.8518 | -5.352
-1.1 | -1.7841 | -5.173
-1.09 | -1.7178 | -4.998
-1.08 | -1.6648 | -4.8535
-1.07 | -1.597 | -4.6822
-1.06 | -1.5304 | -4.552
-1.05 | -1.4739 | -4.3864
-1.04 | -1.416 | -4.2652
-1.03 | -1.3688 | -4.1172
-1.02 | -1.3051 | -3.9611
-1.01 | -1.2625 | -3.8483
-1 | -1.2217 | -3.7133
-0.99 | -1.1775 | -3.5736
-0.98 | -1.1276 | -3.4773
-0.97 | -1.0846 | -3.342
-0.96 | -1.0476 | -3.2272
-0.95 | -1.0114 | -3.142
-0.94 | -0.9649 | -3.0449
-0.93 | -0.9313 | -2.9269
-0.92 | -0.8889 | -2.8172
-0.91 | -0.8593 | -2.7339
-0.9 | -0.823 | -2.6225
-0.89 | -0.7902 | -2.519
-0.88 | -0.7574 | -2.4497
-0.87 | -0.7295 | -2.354
-0.86 | -0.6978 | -2.2799
-0.85 | -0.6684 | -2.1858
-0.84 | -0.6395 | -2.1282
-0.83 | -0.6178 | -2.0452
-0.82 | -0.5929 | -1.9809
-0.81 | -0.5663 | -1.9078
-0.8 | -0.5447 | -1.8449
-0.79 | -0.5218 | -1.7743
-0.78 | -0.50101 | -1.7033
-0.77 | -0.47786 | -1.6386
-0.76 | -0.45646 | -1.5834
-0.75 | -0.43843 | -1.5321
-0.74 | -0.4205 | -1.4749
-0.73 | -0.40087 | -1.4262
-0.72 | -0.38417 | -1.3638
-0.71 | -0.36833 | -1.3081
-0.7 | -0.35088 | -1.2622
-0.69 | -0.33697 | -1.2259
-0.68 | -0.31871 | -1.1809
-0.67 | -0.30409 | -1.1362
-0.66 | -0.29198 | -1.0927
-0.65 | -0.27746 | -1.0503
-0.64 | -0.26541 | -1.0146
-0.63 | -0.25126 | -0.9625
-0.62 | -0.24009 | -0.9297
-0.61 | -0.2305 | -0.8929
-0.6 | -0.21829 | -0.8588
-0.59 | -0.20871 | -0.8216
-0.58 | -0.19748 | -0.7901
-0.57 | -0.18781 | -0.7666
-0.56 | -0.17903 | -0.7387
-0.55 | -0.16961 | -0.7029
-0.54 | -0.16051 | -0.6735
-0.53 | -0.15318 | -0.6557
-0.52 | -0.14578 | -0.6281
-0.51 | -0.13798 | -0.6025
-0.5 | -0.1305 | -0.5785
-0.49 | -0.12342 | -0.5536
-0.48 | -0.11669 | -0.5331
-0.47 | -0.11049 | -0.5146
-0.46 | -0.10385 | -0.49329
-0.45 | -0.09856 | -0.47379
-0.44 | -0.09325 | -0.45222
-0.43 | -0.08779 | -0.43488
-0.42 | -0.08287 | -0.41869
-0.41 | -0.0775 | -0.39716
-0.4 | -0.07317 | -0.38042
-0.39 | -0.06942 | -0.36505
-0.38 | -0.06517 | -0.34777
-0.37 | -0.06085 | -0.33437
-0.36 | -0.05727 | -0.32012
-0.35 | -0.05367 | -0.30752
-0.34 | -0.05014 | -0.29221
-0.33 | -0.047565 | -0.27778
-0.32 | -0.044605 | -0.26458
-0.31 | -0.041961 | -0.25182
-0.3 | -0.039004 | -0.23895
-0.29 | -0.036498 | -0.22746
-0.28 | -0.034008 | -0.21583
-0.27 | -0.031899 | -0.20323
-0.26 | -0.029646 | -0.19285
-0.25 | -0.027599 | -0.18269
-0.24 | -0.025824 | -0.17271
-0.23 | -0.023798 | -0.16175
-0.22 | -0.021849 | -0.15073
-0.21 | -0.020307 | -0.14068
-0.2 | -0.018665 | -0.13326
-0.19 | -0.017299 | -0.12343
-0.18 | -0.015752 | -0.11606
-0.17 | -0.014488 | -0.10705
-0.16 | -0.013217 | -0.09864
-0.15 | -0.012183 | -0.09158
-0.14 | -0.010968 | -0.08419
-0.13 | -0.009934 | -0.07872
-0.12 | -0.008987 | -0.07215
-0.11 | -0.008175 | -0.06667
-0.1 | -0.007221 | -0.06115
-0.09 | -0.00642 | -0.05563
-0.08 | -0.005664 | -0.05121
-0.07 | -0.0049225 | -0.046224
-0.06 | -0.004195 | -0.041904
-0.05 | -0.0035099 | -0.038273
-0.04 | -0.0028109 | -0.034402
-0.03 | -0.0021586 | -0.031404
-0.02 | -0.0014344 | -0.028893
-0.01 | -0.000769 | -0.025431
0 | -2.13e-05 | -0.022614
0.01 | 0.0007758 | -0.020035
0.02 | 0.0016022 | -0.01736
0.03 | 0.0025174 | -0.014747
0.04 | 0.0035495 | -0.01222
0.05 | 0.0046778 | -0.00936
0.06 | 0.005999 | -0.006176
0.07 | 0.007345 | -0.0025086
0.08 | 0.008917 | 0.0017387
0.09 | 0.010687 | 0.007075
0.1 | 0.012881 | 0.013668
0.11 | 0.01507 | 0.022253
0.12 | 0.017697 | 0.033384
0.13 | 0.020612 | 0.047351
0.14 | 0.024037 | 0.06435
0.15 | 0.027782 | 0.08695
0.16 | 0.032005 | 0.11592
0.17 | 0.036996 | 0.15009
0.18 | 0.042779 | 0.19431
0.19 | 0.049156 | 0.2481
0.2 | 0.05637 | 0.31606
0.21 | 0.06338 | 0.40123
0.22 | 0.07307 | 0.50119
0.23 | 0.08337 | 0.6213
0.24 | 0.09564 | 0.7724
0.25 | 0.10959 | 0.9527
0.26 | 0.12467 | 1.175
0.27 | 0.14311 | 1.4422
0.28 | 0.16246 | 1.7631
0.29 | 0.1846 | 2.1528
0.3 | 0.2105 | 2.6245
0.31 | 0.2387 | 3.1897
0.32 | 0.27158 | 3.8622
0.33 | 0.3094 | 4.6837
0.34 | 0.35135 | 5.6667
0.35 | 0.3987 | 6.778
0.36 | 0.4528 | 8.206
0.37 | 0.51933 | 9.91
0.38 | 0.5839 | 11.94
0.39 | 0.6653 | 14.4
0.4 | 0.7623 | 17.338
0.41 | 0.8757 | 20.895
0.42 | 1.002 | 25.176
0.43 | 1.1602 | 30.379
0.44 | 1.3394 | 36.581
0.45 | 1.558 | 44.098
0.46 | 1.8173 | 53.181
0.47 | 2.1241 | 63.8
0.48 | 2.4889 | 76.96
0.49 | 2.9315 | 92.46
0.5 | 3.4757 | 111.27