## Diode Characteristic (uA-mm)
VGS (V) | VDS = 0.000 V | VDS = 0.500 V
-1.25 | -3.2604 | -8.838
-1.24 | -3.1335 | -8.577
-1.23 | -3.0291 | -8.32
-1.22 | -2.9173 | -8.044
-1.21 | -2.8123 | -7.803
-1.2 | -2.705 | -7.56
-1.19 | -2.6126 | -7.298
-1.18 | -2.5214 | -7.087
-1.17 | -2.4177 | -6.863
-1.16 | -2.3355 | -6.646
-1.15 | -2.2454 | -6.429
-1.14 | -2.1707 | -6.242
-1.13 | -2.0881 | -6.049
-1.12 | -2.0149 | -5.852
-1.11 | -1.9378 | -5.659
-1.1 | -1.8669 | -5.464
-1.09 | -1.7993 | -5.294
-1.08 | -1.7299 | -5.135
-1.07 | -1.6743 | -4.9525
-1.06 | -1.6096 | -4.7869
-1.05 | -1.5525 | -4.6135
-1.04 | -1.4865 | -4.4772
-1.03 | -1.433 | -4.3528
-1.02 | -1.3803 | -4.1963
-1.01 | -1.3272 | -4.0417
-1 | -1.2742 | -3.9141
-0.99 | -1.2285 | -3.7985
-0.98 | -1.1785 | -3.6761
-0.97 | -1.1364 | -3.5423
-0.96 | -1.0967 | -3.4217
-0.95 | -1.0519 | -3.2941
-0.94 | -1.0105 | -3.2017
-0.93 | -0.9757 | -3.0926
-0.92 | -0.9417 | -2.9906
-0.91 | -0.9044 | -2.8814
-0.9 | -0.8629 | -2.7927
-0.89 | -0.8301 | -2.692
-0.88 | -0.7978 | -2.6041
-0.87 | -0.7608 | -2.5037
-0.86 | -0.7344 | -2.4301
-0.85 | -0.7035 | -2.3494
-0.84 | -0.6744 | -2.2681
-0.83 | -0.6445 | -2.1826
-0.82 | -0.6183 | -2.1079
-0.81 | -0.5927 | -2.0278
-0.8 | -0.5688 | -1.9576
-0.79 | -0.5439 | -1.8941
-0.78 | -0.5233 | -1.8107
-0.77 | -0.5027 | -1.7474
-0.76 | -0.48266 | -1.6892
-0.75 | -0.45909 | -1.6217
-0.74 | -0.43965 | -1.5661
-0.73 | -0.42077 | -1.5091
-0.72 | -0.40206 | -1.4568
-0.71 | -0.38301 | -1.4008
-0.7 | -0.36674 | -1.3503
-0.69 | -0.35052 | -1.3054
-0.68 | -0.33665 | -1.245
-0.67 | -0.32103 | -1.2078
-0.66 | -0.30434 | -1.1595
-0.65 | -0.29079 | -1.122
-0.64 | -0.27696 | -1.0764
-0.63 | -0.26405 | -1.0296
-0.62 | -0.25223 | -0.9891
-0.61 | -0.23884 | -0.9603
-0.6 | -0.22709 | -0.913
-0.59 | -0.2158 | -0.8795
-0.58 | -0.20516 | -0.8489
-0.57 | -0.19518 | -0.8173
-0.56 | -0.1862 | -0.7816
-0.55 | -0.17707 | -0.755
-0.54 | -0.16846 | -0.7259
-0.53 | -0.16031 | -0.6985
-0.52 | -0.15182 | -0.665
-0.51 | -0.14365 | -0.6407
-0.5 | -0.13613 | -0.6098
-0.49 | -0.12908 | -0.5887
-0.48 | -0.12191 | -0.5616
-0.47 | -0.11513 | -0.5393
-0.46 | -0.10837 | -0.5184
-0.45 | -0.10286 | -0.5012
-0.44 | -0.09738 | -0.47943
-0.43 | -0.09199 | -0.45697
-0.42 | -0.08659 | -0.43907
-0.41 | -0.0812 | -0.42214
-0.4 | -0.07652 | -0.40388
-0.39 | -0.07191 | -0.38669
-0.38 | -0.06741 | -0.36874
-0.37 | -0.06384 | -0.35411
-0.36 | -0.05992 | -0.33813
-0.35 | -0.05607 | -0.32026
-0.34 | -0.05267 | -0.30637
-0.33 | -0.049868 | -0.29337
-0.32 | -0.04666 | -0.2789
-0.31 | -0.04383 | -0.26565
-0.3 | -0.040812 | -0.25086
-0.29 | -0.038305 | -0.23906
-0.28 | -0.035726 | -0.22821
-0.27 | -0.033325 | -0.21512
-0.26 | -0.030778 | -0.20343
-0.25 | -0.028856 | -0.19209
-0.24 | -0.026804 | -0.18075
-0.23 | -0.024782 | -0.17084
-0.22 | -0.023039 | -0.15961
-0.21 | -0.021286 | -0.14946
-0.2 | -0.019563 | -0.13931
-0.19 | -0.018078 | -0.13042
-0.18 | -0.01655 | -0.12257
-0.17 | -0.015156 | -0.11467
-0.16 | -0.013879 | -0.10614
-0.15 | -0.012801 | -0.09711
-0.14 | -0.011544 | -0.08949
-0.13 | -0.010421 | -0.08191
-0.12 | -0.009488 | -0.0758
-0.11 | -0.008585 | -0.07005
-0.1 | -0.007542 | -0.06355
-0.09 | -0.006731 | -0.05847
-0.08 | -0.005962 | -0.05336
-0.07 | -0.005224 | -0.048875
-0.06 | -0.0044206 | -0.044273
-0.05 | -0.0036861 | -0.040268
-0.04 | -0.0029893 | -0.037111
-0.03 | -0.0022638 | -0.033435
-0.02 | -0.0015715 | -0.030054
-0.01 | -0.0007941 | -0.026658
0 | 4.6e-06 | -0.023731
0.01 | 0.0008013 | -0.021087
0.02 | 0.0017212 | -0.018328
0.03 | 0.0026513 | -0.01572
0.04 | 0.003769 | -0.013045
0.05 | 0.0048969 | -0.01004
0.06 | 0.006145 | -0.006816
0.07 | 0.007763 | -0.0028981
0.08 | 0.00939 | 0.0016989
0.09 | 0.011253 | 0.007346
0.1 | 0.013332 | 0.014255
0.11 | 0.015893 | 0.023122
0.12 | 0.01861 | 0.034613
0.13 | 0.021524 | 0.049002
0.14 | 0.025021 | 0.06674
0.15 | 0.02925 | 0.08977
0.16 | 0.033825 | 0.11959
0.17 | 0.03884 | 0.15616
0.18 | 0.044539 | 0.20161
0.19 | 0.051298 | 0.25768
0.2 | 0.05823 | 0.32612
0.21 | 0.06655 | 0.41116
0.22 | 0.07661 | 0.51631
0.23 | 0.08794 | 0.6351
0.24 | 0.10004 | 0.7914
0.25 | 0.11471 | 0.9794
0.26 | 0.13036 | 1.2063
0.27 | 0.14863 | 1.4771
0.28 | 0.16946 | 1.8067
0.29 | 0.19232 | 2.2026
0.3 | 0.21942 | 2.6797
0.31 | 0.24741 | 3.2533
0.32 | 0.2827 | 3.9388
0.33 | 0.32134 | 4.7613
0.34 | 0.36525 | 5.719
0.35 | 0.41389 | 6.926
0.36 | 0.46899 | 8.353
0.37 | 0.53301 | 10.085
0.38 | 0.5999 | 12.126
0.39 | 0.6822 | 14.599
0.4 | 0.7811 | 17.566
0.41 | 0.8937 | 21.126
0.42 | 1.0303 | 25.477
0.43 | 1.1822 | 30.656
0.44 | 1.3654 | 36.916
0.45 | 1.5864 | 44.364
0.46 | 1.8412 | 53.588
0.47 | 2.152 | 64.27
0.48 | 2.5216 | 77.26
0.49 | 2.9576 | 92.87
0.5 | 3.512 | 111.57