## Diode Characteristic (uA-mm)
VGS (V) | VDS = 0.000 V | VDS = 0.500 V
-1.25 | -3.1842 | -8.729
-1.24 | -3.071 | -8.463
-1.23 | -2.9562 | -8.195
-1.22 | -2.8583 | -7.947
-1.21 | -2.7445 | -7.666
-1.2 | -2.6716 | -7.439
-1.19 | -2.5702 | -7.194
-1.18 | -2.4869 | -6.941
-1.17 | -2.3785 | -6.736
-1.16 | -2.3008 | -6.519
-1.15 | -2.2136 | -6.329
-1.14 | -2.1395 | -6.102
-1.13 | -2.0559 | -5.917
-1.12 | -1.9803 | -5.739
-1.11 | -1.9116 | -5.561
-1.1 | -1.8429 | -5.34
-1.09 | -1.7682 | -5.197
-1.08 | -1.708 | -5.045
-1.07 | -1.6418 | -4.8436
-1.06 | -1.5745 | -4.6974
-1.05 | -1.5197 | -4.5339
-1.04 | -1.4648 | -4.3983
-1.03 | -1.4068 | -4.2452
-1.02 | -1.354 | -4.1061
-1.01 | -1.2993 | -3.9626
-1 | -1.2453 | -3.8397
-0.99 | -1.2056 | -3.6996
-0.98 | -1.1606 | -3.5765
-0.97 | -1.117 | -3.439
-0.96 | -1.0745 | -3.3322
-0.95 | -1.032 | -3.203
-0.94 | -0.9889 | -3.101
-0.93 | -0.9508 | -3.0011
-0.92 | -0.9109 | -2.885
-0.91 | -0.8762 | -2.7942
-0.9 | -0.8429 | -2.699
-0.89 | -0.8065 | -2.5994
-0.88 | -0.7801 | -2.522
-0.87 | -0.7506 | -2.4257
-0.86 | -0.7167 | -2.3463
-0.85 | -0.686 | -2.269
-0.84 | -0.6554 | -2.1815
-0.83 | -0.6312 | -2.0975
-0.82 | -0.603 | -2.0249
-0.81 | -0.5805 | -1.9496
-0.8 | -0.5572 | -1.8844
-0.79 | -0.5332 | -1.8103
-0.78 | -0.509 | -1.7476
-0.77 | -0.48695 | -1.6822
-0.76 | -0.47088 | -1.6186
-0.75 | -0.44619 | -1.5611
-0.74 | -0.42538 | -1.5101
-0.73 | -0.40638 | -1.4533
-0.72 | -0.38906 | -1.4002
-0.71 | -0.37216 | -1.3433
-0.7 | -0.35572 | -1.2866
-0.69 | -0.3394 | -1.2452
-0.68 | -0.32289 | -1.1971
-0.67 | -0.30887 | -1.1509
-0.66 | -0.29644 | -1.112
-0.65 | -0.2813 | -1.0673
-0.64 | -0.26752 | -1.0241
-0.63 | -0.25514 | -0.9779
-0.62 | -0.24354 | -0.9415
-0.61 | -0.23339 | -0.9101
-0.6 | -0.22046 | -0.8714
-0.59 | -0.20919 | -0.8418
-0.58 | -0.19961 | -0.8048
-0.57 | -0.18862 | -0.7743
-0.56 | -0.18082 | -0.75
-0.55 | -0.17135 | -0.7161
-0.54 | -0.1627 | -0.6884
-0.53 | -0.15421 | -0.6621
-0.52 | -0.14541 | -0.6365
-0.51 | -0.13726 | -0.6108
-0.5 | -0.13107 | -0.5866
-0.49 | -0.12466 | -0.5638
-0.48 | -0.11704 | -0.5385
-0.47 | -0.11076 | -0.5182
-0.46 | -0.10529 | -0.49685
-0.45 | -0.09922 | -0.47783
-0.44 | -0.09339 | -0.45682
-0.43 | -0.08835 | -0.4386
-0.42 | -0.08274 | -0.42173
-0.41 | -0.07801 | -0.40035
-0.4 | -0.07375 | -0.38263
-0.39 | -0.06964 | -0.3675
-0.38 | -0.06523 | -0.35085
-0.37 | -0.06161 | -0.337
-0.36 | -0.05801 | -0.32163
-0.35 | -0.054 | -0.30618
-0.34 | -0.05087 | -0.28985
-0.33 | -0.048005 | -0.27628
-0.32 | -0.04509 | -0.26473
-0.31 | -0.04218 | -0.25229
-0.3 | -0.03922 | -0.23834
-0.29 | -0.036724 | -0.22695
-0.28 | -0.034193 | -0.21606
-0.27 | -0.031831 | -0.20585
-0.26 | -0.029605 | -0.19446
-0.25 | -0.027645 | -0.18253
-0.24 | -0.02556 | -0.1715
-0.23 | -0.023542 | -0.16262
-0.22 | -0.021933 | -0.15254
-0.21 | -0.020266 | -0.14241
-0.2 | -0.018653 | -0.13453
-0.19 | -0.017053 | -0.12449
-0.18 | -0.015717 | -0.11538
-0.17 | -0.014405 | -0.10624
-0.16 | -0.013245 | -0.09863
-0.15 | -0.011907 | -0.09169
-0.14 | -0.010893 | -0.08437
-0.13 | -0.009941 | -0.07734
-0.12 | -0.008992 | -0.07163
-0.11 | -0.008016 | -0.06565
-0.1 | -0.00718 | -0.06017
-0.09 | -0.006388 | -0.05572
-0.08 | -0.005675 | -0.05059
-0.07 | -0.0049086 | -0.046158
-0.06 | -0.0041698 | -0.041983
-0.05 | -0.0035114 | -0.038304
-0.04 | -0.0028137 | -0.034791
-0.03 | -0.0021556 | -0.03217
-0.02 | -0.0014679 | -0.028958
-0.01 | -0.0007687 | -0.026091
0 | -2.13e-05 | -0.022743
0.01 | 0.0008078 | -0.019686
0.02 | 0.001617 | -0.017505
0.03 | 0.0026134 | -0.014781
0.04 | 0.0035601 | -0.012657
0.05 | 0.0047577 | -0.009797
0.06 | 0.006009 | -0.006661
0.07 | 0.007379 | -0.0028241
0.08 | 0.008927 | 0.0013156
0.09 | 0.010755 | 0.006666
0.1 | 0.012873 | 0.013235
0.11 | 0.015185 | 0.021652
0.12 | 0.017801 | 0.032189
0.13 | 0.02079 | 0.046189
0.14 | 0.024119 | 0.06276
0.15 | 0.027977 | 0.08512
0.16 | 0.032284 | 0.11313
0.17 | 0.0373 | 0.14843
0.18 | 0.042822 | 0.19204
0.19 | 0.049334 | 0.24649
0.2 | 0.056559 | 0.31211
0.21 | 0.06365 | 0.39574
0.22 | 0.07328 | 0.49817
0.23 | 0.08426 | 0.6149
0.24 | 0.09569 | 0.7664
0.25 | 0.10949 | 0.9498
0.26 | 0.12475 | 1.1692
0.27 | 0.143 | 1.4358
0.28 | 0.16324 | 1.7598
0.29 | 0.18544 | 2.1443
0.3 | 0.21052 | 2.6158
0.31 | 0.23919 | 3.1804
0.32 | 0.2717 | 3.8546
0.33 | 0.30887 | 4.6671
0.34 | 0.35039 | 5.6401
0.35 | 0.39834 | 6.766
0.36 | 0.45245 | 8.163
0.37 | 0.51636 | 9.88
0.38 | 0.5788 | 11.907
0.39 | 0.6611 | 14.36
0.4 | 0.7588 | 17.291
0.41 | 0.8716 | 20.831
0.42 | 1.0013 | 25.156
0.43 | 1.1529 | 30.238
0.44 | 1.3342 | 36.485
0.45 | 1.5436 | 43.914
0.46 | 1.8035 | 53.015
0.47 | 2.1091 | 63.64
0.48 | 2.4703 | 76.56
0.49 | 2.9138 | 92.19
0.5 | 3.4545 | 110.51