## Diode Characteristic (uA-mm)
VGS (V) | VDS = 0.000 V | VDS = 0.500 V
-1.25 | -2.914 | -7.782
-1.24 | -2.8232 | -7.574
-1.23 | -2.7236 | -7.32
-1.22 | -2.621 | -7.139
-1.21 | -2.5318 | -6.888
-1.2 | -2.4342 | -6.689
-1.19 | -2.3461 | -6.471
-1.18 | -2.2621 | -6.256
-1.17 | -2.184 | -6.07
-1.16 | -2.1097 | -5.875
-1.15 | -2.0397 | -5.695
-1.14 | -1.9669 | -5.53
-1.13 | -1.8943 | -5.338
-1.12 | -1.8246 | -5.181
-1.11 | -1.7662 | -5.005
-1.1 | -1.6971 | -4.8351
-1.09 | -1.6393 | -4.6858
-1.08 | -1.579 | -4.5361
-1.07 | -1.5184 | -4.4062
-1.06 | -1.4692 | -4.2608
-1.05 | -1.4064 | -4.1222
-1.04 | -1.3506 | -3.9809
-1.03 | -1.3092 | -3.8559
-1.02 | -1.253 | -3.7375
-1.01 | -1.212 | -3.613
-1 | -1.1617 | -3.5023
-0.99 | -1.1222 | -3.3742
-0.98 | -1.0758 | -3.2714
-0.97 | -1.033 | -3.1636
-0.96 | -0.998 | -3.0534
-0.95 | -0.9586 | -2.9531
-0.94 | -0.9232 | -2.8371
-0.93 | -0.887 | -2.7485
-0.92 | -0.8512 | -2.6458
-0.91 | -0.8215 | -2.5648
-0.9 | -0.7887 | -2.4739
-0.89 | -0.7585 | -2.3825
-0.88 | -0.7268 | -2.3135
-0.87 | -0.693 | -2.2281
-0.86 | -0.6668 | -2.1561
-0.85 | -0.6411 | -2.0783
-0.84 | -0.6135 | -2.0168
-0.83 | -0.5896 | -1.939
-0.82 | -0.5638 | -1.8755
-0.81 | -0.5425 | -1.8087
-0.8 | -0.521 | -1.7386
-0.79 | -0.49898 | -1.6782
-0.78 | -0.48002 | -1.6272
-0.77 | -0.45704 | -1.5644
-0.76 | -0.43911 | -1.5009
-0.75 | -0.42108 | -1.4523
-0.74 | -0.4008 | -1.4019
-0.73 | -0.38164 | -1.3558
-0.72 | -0.36643 | -1.3026
-0.71 | -0.35218 | -1.2566
-0.7 | -0.33428 | -1.2092
-0.69 | -0.31972 | -1.1683
-0.68 | -0.30579 | -1.1218
-0.67 | -0.29178 | -1.0823
-0.66 | -0.27801 | -1.0356
-0.65 | -0.26554 | -0.9967
-0.64 | -0.25253 | -0.9571
-0.63 | -0.24131 | -0.9232
-0.62 | -0.22847 | -0.8848
-0.61 | -0.21866 | -0.8547
-0.6 | -0.20839 | -0.821
-0.59 | -0.19871 | -0.7934
-0.58 | -0.18829 | -0.7626
-0.57 | -0.17915 | -0.7343
-0.56 | -0.17104 | -0.7026
-0.55 | -0.1625 | -0.6755
-0.54 | -0.15399 | -0.6516
-0.53 | -0.14624 | -0.6238
-0.52 | -0.13892 | -0.6025
-0.51 | -0.13153 | -0.5768
-0.5 | -0.12459 | -0.5526
-0.49 | -0.11808 | -0.5305
-0.48 | -0.11232 | -0.5092
-0.47 | -0.10597 | -0.49205
-0.46 | -0.10084 | -0.4713
-0.45 | -0.09475 | -0.45337
-0.44 | -0.08982 | -0.43191
-0.43 | -0.08437 | -0.41752
-0.42 | -0.08009 | -0.39705
-0.41 | -0.07546 | -0.38155
-0.4 | -0.07086 | -0.36493
-0.39 | -0.06656 | -0.35111
-0.38 | -0.0626 | -0.33485
-0.37 | -0.05887 | -0.32143
-0.36 | -0.05542 | -0.3075
-0.35 | -0.05206 | -0.29257
-0.34 | -0.049485 | -0.27991
-0.33 | -0.046375 | -0.26908
-0.32 | -0.043343 | -0.25627
-0.31 | -0.040594 | -0.24328
-0.3 | -0.038216 | -0.23028
-0.29 | -0.035775 | -0.219
-0.28 | -0.033208 | -0.20818
-0.27 | -0.030763 | -0.19752
-0.26 | -0.028852 | -0.18685
-0.25 | -0.026817 | -0.17652
-0.24 | -0.025083 | -0.16555
-0.23 | -0.023111 | -0.15572
-0.22 | -0.021496 | -0.14633
-0.21 | -0.01972 | -0.13662
-0.2 | -0.018325 | -0.12747
-0.19 | -0.016842 | -0.11919
-0.18 | -0.015544 | -0.10999
-0.17 | -0.014167 | -0.10198
-0.16 | -0.012945 | -0.0958
-0.15 | -0.011818 | -0.08852
-0.14 | -0.010795 | -0.08175
-0.13 | -0.009748 | -0.07605
-0.12 | -0.008804 | -0.06947
-0.11 | -0.00796 | -0.06418
-0.1 | -0.007104 | -0.05893
-0.09 | -0.006289 | -0.05385
-0.08 | -0.00554 | -0.048472
-0.07 | -0.0048075 | -0.044347
-0.06 | -0.0041541 | -0.040543
-0.05 | -0.0034485 | -0.037251
-0.04 | -0.0028122 | -0.033817
-0.03 | -0.0021277 | -0.030581
-0.02 | -0.0014579 | -0.027527
-0.01 | -0.0007659 | -0.024643
0 | -2.56e-05 | -0.02188
0.01 | 0.000779 | -0.019482
0.02 | 0.00159 | -0.016837
0.03 | 0.0025472 | -0.014385
0.04 | 0.0035154 | -0.012007
0.05 | 0.0046922 | -0.009199
0.06 | 0.005891 | -0.006177
0.07 | 0.007276 | -0.0026868
0.08 | 0.008767 | 0.0015446
0.09 | 0.010704 | 0.006817
0.1 | 0.012714 | 0.013276
0.11 | 0.014966 | 0.021504
0.12 | 0.017444 | 0.031958
0.13 | 0.020494 | 0.04564
0.14 | 0.023699 | 0.06223
0.15 | 0.027407 | 0.08382
0.16 | 0.031709 | 0.11168
0.17 | 0.036614 | 0.14644
0.18 | 0.04193 | 0.18865
0.19 | 0.048124 | 0.24236
0.2 | 0.055225 | 0.30776
0.21 | 0.06271 | 0.39002
0.22 | 0.07183 | 0.49005
0.23 | 0.08238 | 0.6032
0.24 | 0.09393 | 0.7517
0.25 | 0.10747 | 0.9342
0.26 | 0.12313 | 1.1504
0.27 | 0.13982 | 1.4142
0.28 | 0.15867 | 1.7288
0.29 | 0.18004 | 2.1163
0.3 | 0.20553 | 2.5799
0.31 | 0.23372 | 3.1329
0.32 | 0.26517 | 3.8069
0.33 | 0.30159 | 4.6031
0.34 | 0.34271 | 5.5712
0.35 | 0.3901 | 6.716
0.36 | 0.44357 | 8.091
0.37 | 0.50465 | 9.795
0.38 | 0.5701 | 11.819
0.39 | 0.6524 | 14.26
0.4 | 0.7455 | 17.156
0.41 | 0.8521 | 20.697
0.42 | 0.984 | 24.98
0.43 | 1.1304 | 30.11
0.44 | 1.309 | 36.268
0.45 | 1.518 | 43.733
0.46 | 1.7701 | 52.814
0.47 | 2.0694 | 63.35
0.48 | 2.4221 | 76.5
0.49 | 2.8594 | 91.87
0.5 | 3.3839 | 110.45