## Diode Characteristic (uA-mm)
VGS (V) | VDS = 0.000 V | VDS = 0.500 V
-1.25 | -3.1156 | -8.497
-1.24 | -3.005 | -8.278
-1.23 | -2.8949 | -8.016
-1.22 | -2.7992 | -7.745
-1.21 | -2.6888 | -7.515
-1.2 | -2.5949 | -7.29
-1.19 | -2.5054 | -7.073
-1.18 | -2.4146 | -6.835
-1.17 | -2.3314 | -6.604
-1.16 | -2.2468 | -6.392
-1.15 | -2.1655 | -6.205
-1.14 | -2.0838 | -6.008
-1.13 | -2.0032 | -5.838
-1.12 | -1.9294 | -5.633
-1.11 | -1.8622 | -5.484
-1.1 | -1.7991 | -5.3
-1.09 | -1.7269 | -5.093
-1.08 | -1.6706 | -4.9433
-1.07 | -1.6127 | -4.7508
-1.06 | -1.5469 | -4.6116
-1.05 | -1.4911 | -4.4619
-1.04 | -1.4425 | -4.31
-1.03 | -1.3848 | -4.1646
-1.02 | -1.3299 | -4.0127
-1.01 | -1.2772 | -3.8683
-1 | -1.2302 | -3.7249
-0.99 | -1.1841 | -3.6366
-0.98 | -1.1401 | -3.5074
-0.97 | -1.0953 | -3.3763
-0.96 | -1.0522 | -3.2804
-0.95 | -1.0125 | -3.1729
-0.94 | -0.9726 | -3.0527
-0.93 | -0.9348 | -2.9466
-0.92 | -0.8965 | -2.8468
-0.91 | -0.8644 | -2.7626
-0.9 | -0.8252 | -2.6602
-0.89 | -0.7921 | -2.5778
-0.88 | -0.7613 | -2.4983
-0.87 | -0.734 | -2.4012
-0.86 | -0.7025 | -2.322
-0.85 | -0.6714 | -2.238
-0.84 | -0.6446 | -2.1608
-0.83 | -0.6156 | -2.0812
-0.82 | -0.5914 | -1.9872
-0.81 | -0.5675 | -1.9266
-0.8 | -0.5437 | -1.8615
-0.79 | -0.5204 | -1.7904
-0.78 | -0.50127 | -1.7288
-0.77 | -0.47885 | -1.6707
-0.76 | -0.45767 | -1.6074
-0.75 | -0.4367 | -1.5535
-0.74 | -0.41929 | -1.4925
-0.73 | -0.40072 | -1.4346
-0.72 | -0.38132 | -1.3787
-0.71 | -0.36492 | -1.3275
-0.7 | -0.34692 | -1.2762
-0.69 | -0.33157 | -1.2378
-0.68 | -0.31668 | -1.1875
-0.67 | -0.30213 | -1.142
-0.66 | -0.28766 | -1.0976
-0.65 | -0.27442 | -1.0551
-0.64 | -0.26165 | -1.016
-0.63 | -0.24962 | -0.9789
-0.62 | -0.23734 | -0.9404
-0.61 | -0.22689 | -0.9057
-0.6 | -0.21492 | -0.8675
-0.59 | -0.20437 | -0.8362
-0.58 | -0.19467 | -0.8009
-0.57 | -0.18484 | -0.7716
-0.56 | -0.17567 | -0.7411
-0.55 | -0.16615 | -0.712
-0.54 | -0.15809 | -0.681
-0.53 | -0.15068 | -0.6568
-0.52 | -0.14279 | -0.6289
-0.51 | -0.13507 | -0.6036
-0.5 | -0.12747 | -0.5763
-0.49 | -0.12132 | -0.5566
-0.48 | -0.11477 | -0.5306
-0.47 | -0.10828 | -0.5114
-0.46 | -0.10259 | -0.49207
-0.45 | -0.09721 | -0.47166
-0.44 | -0.09106 | -0.45181
-0.43 | -0.08608 | -0.43113
-0.42 | -0.0813 | -0.41529
-0.41 | -0.07669 | -0.39804
-0.4 | -0.07262 | -0.37904
-0.39 | -0.06789 | -0.36287
-0.38 | -0.0639 | -0.34922
-0.37 | -0.06012 | -0.33318
-0.36 | -0.05665 | -0.31548
-0.35 | -0.05343 | -0.30213
-0.34 | -0.050426 | -0.28951
-0.33 | -0.047409 | -0.27514
-0.32 | -0.044153 | -0.26351
-0.31 | -0.041504 | -0.25076
-0.3 | -0.038763 | -0.23836
-0.29 | -0.036214 | -0.22449
-0.28 | -0.033692 | -0.2131
-0.27 | -0.031469 | -0.2015
-0.26 | -0.029095 | -0.19053
-0.25 | -0.027145 | -0.17859
-0.24 | -0.025165 | -0.16708
-0.23 | -0.023301 | -0.1583
-0.22 | -0.021392 | -0.1489
-0.21 | -0.019889 | -0.13874
-0.2 | -0.018433 | -0.12938
-0.19 | -0.017002 | -0.12075
-0.18 | -0.015472 | -0.11242
-0.17 | -0.014278 | -0.10304
-0.16 | -0.013131 | -0.09678
-0.15 | -0.01197 | -0.08934
-0.14 | -0.010814 | -0.08241
-0.13 | -0.009852 | -0.07561
-0.12 | -0.008863 | -0.06989
-0.11 | -0.008 | -0.06395
-0.1 | -0.007111 | -0.05846
-0.09 | -0.006358 | -0.05332
-0.08 | -0.005596 | -0.048711
-0.07 | -0.0048804 | -0.044494
-0.06 | -0.0041847 | -0.040365
-0.05 | -0.0035129 | -0.0367
-0.04 | -0.0028149 | -0.033389
-0.03 | -0.002159 | -0.030386
-0.02 | -0.0014443 | -0.027473
-0.01 | -0.0007695 | -0.024718
0 | -2.21e-05 | -0.021794
0.01 | 0.0007958 | -0.01908
0.02 | 0.0016177 | -0.016683
0.03 | 0.0025578 | -0.014278
0.04 | 0.0035813 | -0.011862
0.05 | 0.0047022 | -0.009185
0.06 | 0.00604 | -0.006128
0.07 | 0.007437 | -0.0026124
0.08 | 0.009025 | 0.001747
0.09 | 0.01085 | 0.007012
0.1 | 0.013044 | 0.013565
0.11 | 0.015326 | 0.022134
0.12 | 0.017906 | 0.032977
0.13 | 0.020796 | 0.04691
0.14 | 0.024371 | 0.06416
0.15 | 0.028106 | 0.08659
0.16 | 0.032488 | 0.11492
0.17 | 0.037381 | 0.15113
0.18 | 0.043458 | 0.19583
0.19 | 0.049931 | 0.25046
0.2 | 0.056982 | 0.31903
0.21 | 0.06446 | 0.40331
0.22 | 0.0743 | 0.50688
0.23 | 0.08503 | 0.6273
0.24 | 0.09757 | 0.78
0.25 | 0.1119 | 0.9669
0.26 | 0.12715 | 1.1917
0.27 | 0.14539 | 1.4665
0.28 | 0.16562 | 1.7885
0.29 | 0.1883 | 2.1864
0.3 | 0.2147 | 2.6686
0.31 | 0.24346 | 3.2375
0.32 | 0.27664 | 3.9284
0.33 | 0.31575 | 4.755
0.34 | 0.35877 | 5.732
0.35 | 0.40755 | 6.913
0.36 | 0.46345 | 8.358
0.37 | 0.52934 | 10.096
0.38 | 0.5962 | 12.18
0.39 | 0.6798 | 14.633
0.4 | 0.7791 | 17.637
0.41 | 0.8932 | 21.25
0.42 | 1.0255 | 25.647
0.43 | 1.1825 | 30.873
0.44 | 1.3692 | 37.185
0.45 | 1.5884 | 44.762
0.46 | 1.8438 | 53.928
0.47 | 2.1605 | 64.83
0.48 | 2.5324 | 78.02
0.49 | 2.9702 | 93.82
0.5 | 3.5271 | 112.59