## Diode Characteristic (uA-mm)
VGS (V) | VDS = 0.000 V | VDS = 0.500 V
-1.25 | -3.5626 | -9.873
-1.24 | -3.4428 | -9.545
-1.23 | -3.311 | -9.251
-1.22 | -3.1983 | -8.933
-1.21 | -3.0637 | -8.7
-1.2 | -2.9605 | -8.384
-1.19 | -2.8564 | -8.112
-1.18 | -2.7474 | -7.852
-1.17 | -2.657 | -7.64
-1.16 | -2.5652 | -7.387
-1.15 | -2.4782 | -7.166
-1.14 | -2.3876 | -6.936
-1.13 | -2.3001 | -6.643
-1.12 | -2.2213 | -6.446
-1.11 | -2.1401 | -6.229
-1.1 | -2.053 | -6.045
-1.09 | -1.9741 | -5.845
-1.08 | -1.8967 | -5.675
-1.07 | -1.8362 | -5.457
-1.06 | -1.7642 | -5.289
-1.05 | -1.7019 | -5.1
-1.04 | -1.6315 | -4.9278
-1.03 | -1.5724 | -4.7638
-1.02 | -1.5151 | -4.6025
-1.01 | -1.4529 | -4.4381
-1 | -1.3961 | -4.2702
-0.99 | -1.348 | -4.146
-0.98 | -1.2969 | -4.0219
-0.97 | -1.2462 | -3.8832
-0.96 | -1.1948 | -3.7368
-0.95 | -1.1484 | -3.6014
-0.94 | -1.0991 | -3.4783
-0.93 | -1.0604 | -3.3578
-0.92 | -1.0186 | -3.2431
-0.91 | -0.9761 | -3.1465
-0.9 | -0.9365 | -3.024
-0.89 | -0.9013 | -2.9242
-0.88 | -0.8644 | -2.8172
-0.87 | -0.8268 | -2.7165
-0.86 | -0.796 | -2.6175
-0.85 | -0.7591 | -2.5384
-0.84 | -0.7295 | -2.4439
-0.83 | -0.7006 | -2.3589
-0.82 | -0.6722 | -2.2664
-0.81 | -0.6407 | -2.1897
-0.8 | -0.6156 | -2.1083
-0.79 | -0.5921 | -2.0296
-0.78 | -0.5665 | -1.9581
-0.77 | -0.5393 | -1.8915
-0.76 | -0.5166 | -1.8141
-0.75 | -0.49776 | -1.745
-0.74 | -0.47506 | -1.6795
-0.73 | -0.45623 | -1.6097
-0.72 | -0.43368 | -1.5598
-0.71 | -0.41142 | -1.5005
-0.7 | -0.39535 | -1.4473
-0.69 | -0.37727 | -1.3922
-0.68 | -0.35992 | -1.3393
-0.67 | -0.34237 | -1.2867
-0.66 | -0.32965 | -1.2293
-0.65 | -0.31261 | -1.1889
-0.64 | -0.29659 | -1.149
-0.63 | -0.28258 | -1.1078
-0.62 | -0.27005 | -1.0573
-0.61 | -0.25531 | -1.0221
-0.6 | -0.24424 | -0.9762
-0.59 | -0.23278 | -0.9323
-0.58 | -0.21996 | -0.8978
-0.57 | -0.20854 | -0.8629
-0.56 | -0.19811 | -0.8296
-0.55 | -0.1899 | -0.7982
-0.54 | -0.17939 | -0.7601
-0.53 | -0.16972 | -0.7331
-0.52 | -0.16046 | -0.7027
-0.51 | -0.15228 | -0.6759
-0.5 | -0.1441 | -0.6477
-0.49 | -0.13667 | -0.6149
-0.48 | -0.1293 | -0.5931
-0.47 | -0.12289 | -0.5712
-0.46 | -0.11542 | -0.5441
-0.45 | -0.1098 | -0.5204
-0.44 | -0.10406 | -0.50081
-0.43 | -0.09703 | -0.47811
-0.42 | -0.09173 | -0.45936
-0.41 | -0.08659 | -0.43736
-0.4 | -0.08112 | -0.42077
-0.39 | -0.07649 | -0.40062
-0.38 | -0.07179 | -0.38289
-0.37 | -0.06764 | -0.36525
-0.36 | -0.06345 | -0.34804
-0.35 | -0.05961 | -0.33049
-0.34 | -0.05563 | -0.31571
-0.33 | -0.05245 | -0.30278
-0.32 | -0.049181 | -0.28715
-0.31 | -0.046065 | -0.27402
-0.3 | -0.043017 | -0.26016
-0.29 | -0.040132 | -0.24544
-0.28 | -0.037737 | -0.23385
-0.27 | -0.034923 | -0.22272
-0.26 | -0.032394 | -0.20911
-0.25 | -0.030196 | -0.19727
-0.24 | -0.028076 | -0.18599
-0.23 | -0.026103 | -0.17604
-0.22 | -0.023968 | -0.16407
-0.21 | -0.022117 | -0.15265
-0.2 | -0.020394 | -0.14224
-0.19 | -0.018711 | -0.1338
-0.18 | -0.017178 | -0.12554
-0.17 | -0.015758 | -0.1161
-0.16 | -0.014378 | -0.10794
-0.15 | -0.01302 | -0.09921
-0.14 | -0.011957 | -0.09177
-0.13 | -0.010877 | -0.0839
-0.12 | -0.009824 | -0.07726
-0.11 | -0.008724 | -0.07078
-0.1 | -0.007816 | -0.06498
-0.09 | -0.006968 | -0.05941
-0.08 | -0.006089 | -0.05482
-0.07 | -0.005246 | -0.049755
-0.06 | -0.0045118 | -0.045104
-0.05 | -0.0037967 | -0.041488
-0.04 | -0.0030095 | -0.037334
-0.03 | -0.0023273 | -0.034022
-0.02 | -0.0015635 | -0.030197
-0.01 | -0.0008202 | -0.027293
0 | -9.6e-06 | -0.023846
0.01 | 0.0008109 | -0.021319
0.02 | 0.0017545 | -0.018435
0.03 | 0.0027351 | -0.0157
0.04 | 0.0038798 | -0.012911
0.05 | 0.0050496 | -0.010046
0.06 | 0.006286 | -0.006811
0.07 | 0.008012 | -0.0030189
0.08 | 0.009669 | 0.0014584
0.09 | 0.01157 | 0.007012
0.1 | 0.013724 | 0.01384
0.11 | 0.016408 | 0.022524
0.12 | 0.019234 | 0.033784
0.13 | 0.022415 | 0.047948
0.14 | 0.026123 | 0.06582
0.15 | 0.030426 | 0.08871
0.16 | 0.035227 | 0.11764
0.17 | 0.040512 | 0.15399
0.18 | 0.04678 | 0.19979
0.19 | 0.053674 | 0.25641
0.2 | 0.06081 | 0.32577
0.21 | 0.06971 | 0.41219
0.22 | 0.08002 | 0.51742
0.23 | 0.09185 | 0.6409
0.24 | 0.10515 | 0.7968
0.25 | 0.12018 | 0.9888
0.26 | 0.137 | 1.2175
0.27 | 0.1561 | 1.4941
0.28 | 0.17807 | 1.83
0.29 | 0.20175 | 2.2352
0.3 | 0.23004 | 2.7295
0.31 | 0.26081 | 3.314
0.32 | 0.29636 | 4.0221
0.33 | 0.3364 | 4.8668
0.34 | 0.38151 | 5.834
0.35 | 0.43279 | 7.064
0.36 | 0.49069 | 8.534
0.37 | 0.55923 | 10.294
0.38 | 0.6249 | 12.417
0.39 | 0.7139 | 14.947
0.4 | 0.8145 | 18.006
0.41 | 0.9324 | 21.647
0.42 | 1.0724 | 26.155
0.43 | 1.2312 | 31.476
0.44 | 1.4182 | 37.944
0.45 | 1.6424 | 45.661
0.46 | 1.9031 | 55.096
0.47 | 2.228 | 66.06
0.48 | 2.6074 | 79.45
0.49 | 3.0741 | 95.7
0.5 | 3.6206 | 114.92