## Diode Characteristic (uA-mm)
VGS (V) | VDS = 0.000 V | VDS = 0.500 V
-1.25 | -3.6223 | -9.908
-1.24 | -3.4785 | -9.568
-1.23 | -3.3559 | -9.299
-1.22 | -3.2227 | -9.037
-1.21 | -3.1024 | -8.755
-1.2 | -2.9913 | -8.45
-1.19 | -2.8878 | -8.176
-1.18 | -2.783 | -7.906
-1.17 | -2.6833 | -7.685
-1.16 | -2.5904 | -7.449
-1.15 | -2.5112 | -7.188
-1.14 | -2.4071 | -6.918
-1.13 | -2.3139 | -6.738
-1.12 | -2.2485 | -6.528
-1.11 | -2.1427 | -6.332
-1.1 | -2.0636 | -6.109
-1.09 | -1.9844 | -5.893
-1.08 | -1.9198 | -5.68
-1.07 | -1.8424 | -5.522
-1.06 | -1.774 | -5.339
-1.05 | -1.6986 | -5.179
-1.04 | -1.6505 | -4.9866
-1.03 | -1.5883 | -4.8124
-1.02 | -1.5249 | -4.6562
-1.01 | -1.4652 | -4.5016
-1 | -1.4161 | -4.3625
-0.99 | -1.3585 | -4.2018
-0.98 | -1.3118 | -4.073
-0.97 | -1.2535 | -3.9472
-0.96 | -1.2092 | -3.8109
-0.95 | -1.1605 | -3.6727
-0.94 | -1.1158 | -3.5643
-0.93 | -1.0781 | -3.4145
-0.92 | -1.0331 | -3.3073
-0.91 | -0.9916 | -3.1962
-0.9 | -0.9488 | -3.0859
-0.89 | -0.9141 | -2.984
-0.88 | -0.8773 | -2.8757
-0.87 | -0.8423 | -2.7767
-0.86 | -0.811 | -2.6847
-0.85 | -0.7773 | -2.5694
-0.84 | -0.7386 | -2.479
-0.83 | -0.7043 | -2.3857
-0.82 | -0.6762 | -2.3009
-0.81 | -0.6517 | -2.2298
-0.8 | -0.6266 | -2.1431
-0.79 | -0.5983 | -2.0737
-0.78 | -0.5675 | -2.0043
-0.77 | -0.5458 | -1.9205
-0.76 | -0.5191 | -1.8375
-0.75 | -0.49696 | -1.7754
-0.74 | -0.47929 | -1.7016
-0.73 | -0.45847 | -1.6476
-0.72 | -0.43769 | -1.5753
-0.71 | -0.4182 | -1.5321
-0.7 | -0.39756 | -1.4715
-0.69 | -0.3805 | -1.4092
-0.68 | -0.36316 | -1.3579
-0.67 | -0.34593 | -1.3005
-0.66 | -0.33117 | -1.2501
-0.65 | -0.31368 | -1.208
-0.64 | -0.29903 | -1.1538
-0.63 | -0.28421 | -1.123
-0.62 | -0.27241 | -1.0693
-0.61 | -0.26027 | -1.0339
-0.6 | -0.24568 | -0.9888
-0.59 | -0.23408 | -0.9502
-0.58 | -0.22161 | -0.9122
-0.57 | -0.21073 | -0.8719
-0.56 | -0.20052 | -0.8389
-0.55 | -0.18898 | -0.8079
-0.54 | -0.17873 | -0.7741
-0.53 | -0.17063 | -0.7491
-0.52 | -0.16232 | -0.7168
-0.51 | -0.1538 | -0.6879
-0.5 | -0.14393 | -0.6575
-0.49 | -0.13681 | -0.6291
-0.48 | -0.12991 | -0.603
-0.47 | -0.12327 | -0.5752
-0.46 | -0.11535 | -0.5571
-0.45 | -0.10918 | -0.5324
-0.44 | -0.10294 | -0.5107
-0.43 | -0.09717 | -0.49011
-0.42 | -0.09173 | -0.46615
-0.41 | -0.08621 | -0.44651
-0.4 | -0.08107 | -0.43051
-0.39 | -0.07606 | -0.41061
-0.38 | -0.07104 | -0.39457
-0.37 | -0.06648 | -0.37719
-0.36 | -0.06281 | -0.35935
-0.35 | -0.05896 | -0.34303
-0.34 | -0.05506 | -0.32758
-0.33 | -0.05167 | -0.31328
-0.32 | -0.048825 | -0.29813
-0.31 | -0.045672 | -0.28287
-0.3 | -0.042537 | -0.27031
-0.29 | -0.039659 | -0.25847
-0.28 | -0.036857 | -0.24283
-0.27 | -0.034278 | -0.22994
-0.26 | -0.032116 | -0.21819
-0.25 | -0.02968 | -0.20628
-0.24 | -0.027502 | -0.19346
-0.23 | -0.025407 | -0.18198
-0.22 | -0.023592 | -0.17101
-0.21 | -0.021726 | -0.16036
-0.2 | -0.02008 | -0.15061
-0.19 | -0.01848 | -0.13974
-0.18 | -0.01697 | -0.12986
-0.17 | -0.015471 | -0.11999
-0.16 | -0.01412 | -0.11181
-0.15 | -0.012954 | -0.10421
-0.14 | -0.011733 | -0.0955
-0.13 | -0.010617 | -0.08707
-0.12 | -0.009525 | -0.08018
-0.11 | -0.008633 | -0.07312
-0.1 | -0.00774 | -0.06702
-0.09 | -0.006772 | -0.0616
-0.08 | -0.006003 | -0.056
-0.07 | -0.005206 | -0.05099
-0.06 | -0.0044794 | -0.046028
-0.05 | -0.0037004 | -0.041844
-0.04 | -0.0030185 | -0.038197
-0.03 | -0.0022668 | -0.034377
-0.02 | -0.0015669 | -0.030681
-0.01 | -0.0007683 | -0.027691
0 | -2.72e-05 | -0.024442
0.01 | 0.0008268 | -0.021729
0.02 | 0.0017032 | -0.018991
0.03 | 0.002738 | -0.016224
0.04 | 0.0037956 | -0.013475
0.05 | 0.0050425 | -0.010501
0.06 | 0.00635 | -0.00719
0.07 | 0.00789 | -0.00332
0.08 | 0.00968 | 0.0012269
0.09 | 0.011663 | 0.006839
0.1 | 0.013782 | 0.013714
0.11 | 0.016258 | 0.022586
0.12 | 0.019195 | 0.033948
0.13 | 0.022523 | 0.048256
0.14 | 0.026068 | 0.06612
0.15 | 0.030158 | 0.08927
0.16 | 0.035078 | 0.11868
0.17 | 0.040513 | 0.15602
0.18 | 0.046316 | 0.2016
0.19 | 0.053242 | 0.25823
0.2 | 0.0601 | 0.3293
0.21 | 0.0696 | 0.41681
0.22 | 0.07986 | 0.52379
0.23 | 0.09116 | 0.6466
0.24 | 0.1045 | 0.8029
0.25 | 0.11922 | 0.9989
0.26 | 0.13636 | 1.2311
0.27 | 0.15541 | 1.5132
0.28 | 0.17693 | 1.8536
0.29 | 0.20068 | 2.2605
0.3 | 0.22841 | 2.7566
0.31 | 0.25966 | 3.3433
0.32 | 0.29495 | 4.0594
0.33 | 0.33402 | 4.9208
0.34 | 0.38078 | 5.902
0.35 | 0.43181 | 7.153
0.36 | 0.49037 | 8.633
0.37 | 0.55924 | 10.441
0.38 | 0.6254 | 12.55
0.39 | 0.7149 | 15.144
0.4 | 0.8163 | 18.24
0.41 | 0.9338 | 21.969
0.42 | 1.0699 | 26.503
0.43 | 1.2338 | 31.924
0.44 | 1.4244 | 38.48
0.45 | 1.6477 | 46.234
0.46 | 1.9155 | 55.847
0.47 | 2.2399 | 67.1
0.48 | 2.6178 | 80.49
0.49 | 3.0812 | 97.04
0.5 | 3.6336 | 116.49