## Diode Characteristic (uA-mm)
VGS (V) | VDS = 0.000 V | VDS = 0.500 V
-1.25 | -4.051 | -11.322
-1.24 | -3.9056 | -10.961
-1.23 | -3.7575 | -10.65
-1.22 | -3.6223 | -10.278
-1.21 | -3.4943 | -9.946
-1.2 | -3.3662 | -9.581
-1.19 | -3.2452 | -9.283
-1.18 | -3.1202 | -9.018
-1.17 | -2.9955 | -8.738
-1.16 | -2.8975 | -8.464
-1.15 | -2.7928 | -8.151
-1.14 | -2.6779 | -7.931
-1.13 | -2.5871 | -7.672
-1.12 | -2.4882 | -7.404
-1.11 | -2.3875 | -7.161
-1.1 | -2.2996 | -6.907
-1.09 | -2.2146 | -6.684
-1.08 | -2.1297 | -6.441
-1.07 | -2.045 | -6.21
-1.06 | -1.9784 | -6.029
-1.05 | -1.9053 | -5.815
-1.04 | -1.8299 | -5.633
-1.03 | -1.7656 | -5.435
-1.02 | -1.692 | -5.258
-1.01 | -1.6211 | -5.102
-1 | -1.5624 | -4.919
-0.99 | -1.5018 | -4.7292
-0.98 | -1.4432 | -4.5961
-0.97 | -1.3926 | -4.4069
-0.96 | -1.3339 | -4.2635
-0.95 | -1.2865 | -4.1134
-0.94 | -1.2342 | -3.9613
-0.93 | -1.1907 | -3.8264
-0.92 | -1.1403 | -3.6954
-0.91 | -1.0874 | -3.5566
-0.9 | -1.0462 | -3.4241
-0.89 | -0.9986 | -3.2935
-0.88 | -0.9573 | -3.2096
-0.87 | -0.9215 | -3.0774
-0.86 | -0.884 | -2.9755
-0.85 | -0.8482 | -2.8752
-0.84 | -0.8105 | -2.7638
-0.83 | -0.7739 | -2.6865
-0.82 | -0.7428 | -2.5664
-0.81 | -0.709 | -2.4864
-0.8 | -0.6792 | -2.397
-0.79 | -0.6498 | -2.305
-0.78 | -0.6209 | -2.2251
-0.77 | -0.5965 | -2.122
-0.76 | -0.5722 | -2.0484
-0.75 | -0.5458 | -1.9813
-0.74 | -0.521 | -1.9039
-0.73 | -0.4991 | -1.8405
-0.72 | -0.4793 | -1.7646
-0.71 | -0.45778 | -1.7028
-0.7 | -0.43627 | -1.6333
-0.69 | -0.41432 | -1.5728
-0.68 | -0.39722 | -1.5083
-0.67 | -0.37989 | -1.4515
-0.66 | -0.36178 | -1.3969
-0.65 | -0.34463 | -1.3459
-0.64 | -0.32674 | -1.2986
-0.63 | -0.31389 | -1.2429
-0.62 | -0.29786 | -1.1912
-0.61 | -0.28533 | -1.1434
-0.6 | -0.27099 | -1.0999
-0.59 | -0.25649 | -1.0591
-0.58 | -0.24337 | -1.0173
-0.57 | -0.23255 | -0.9796
-0.56 | -0.22051 | -0.9437
-0.55 | -0.20882 | -0.8996
-0.54 | -0.19713 | -0.8679
-0.53 | -0.18646 | -0.8263
-0.52 | -0.17574 | -0.7939
-0.51 | -0.16832 | -0.758
-0.5 | -0.15948 | -0.7308
-0.49 | -0.15072 | -0.7002
-0.48 | -0.1425 | -0.6659
-0.47 | -0.13513 | -0.6384
-0.46 | -0.12781 | -0.6162
-0.45 | -0.12006 | -0.5875
-0.44 | -0.11334 | -0.5609
-0.43 | -0.1066 | -0.5395
-0.42 | -0.10055 | -0.5164
-0.41 | -0.09417 | -0.49533
-0.4 | -0.08873 | -0.47555
-0.39 | -0.08366 | -0.45462
-0.38 | -0.07917 | -0.43143
-0.37 | -0.0743 | -0.414
-0.36 | -0.06977 | -0.39763
-0.35 | -0.06505 | -0.38003
-0.34 | -0.06105 | -0.36174
-0.33 | -0.05707 | -0.34327
-0.32 | -0.05343 | -0.32933
-0.31 | -0.05012 | -0.31155
-0.3 | -0.047055 | -0.29686
-0.29 | -0.044126 | -0.2798
-0.28 | -0.040856 | -0.26645
-0.27 | -0.038012 | -0.25335
-0.26 | -0.035383 | -0.23857
-0.25 | -0.032747 | -0.22622
-0.24 | -0.03046 | -0.21271
-0.23 | -0.028117 | -0.20096
-0.22 | -0.026156 | -0.18849
-0.21 | -0.024084 | -0.17722
-0.2 | -0.022063 | -0.16394
-0.19 | -0.020321 | -0.15487
-0.18 | -0.018575 | -0.14436
-0.17 | -0.017029 | -0.13414
-0.16 | -0.015479 | -0.12491
-0.15 | -0.014138 | -0.11596
-0.14 | -0.012829 | -0.10671
-0.13 | -0.011662 | -0.09885
-0.12 | -0.010442 | -0.09106
-0.11 | -0.009397 | -0.08332
-0.1 | -0.008376 | -0.07655
-0.09 | -0.007501 | -0.06947
-0.08 | -0.006516 | -0.06424
-0.07 | -0.005674 | -0.05826
-0.06 | -0.0048639 | -0.05336
-0.05 | -0.0040871 | -0.048227
-0.04 | -0.0032765 | -0.043849
-0.03 | -0.0025241 | -0.039702
-0.02 | -0.0016854 | -0.035306
-0.01 | -0.0009025 | -0.031584
0 | -2.62e-05 | -0.02849
0.01 | 0.0009095 | -0.025126
0.02 | 0.0018334 | -0.022085
0.03 | 0.0029586 | -0.018867
0.04 | 0.0040913 | -0.015586
0.05 | 0.0054819 | -0.012091
0.06 | 0.00685 | -0.008537
0.07 | 0.008478 | -0.004299
0.08 | 0.010362 | 0.0006844
0.09 | 0.012578 | 0.006719
0.1 | 0.014958 | 0.014259
0.11 | 0.017571 | 0.02344
0.12 | 0.020672 | 0.035353
0.13 | 0.024457 | 0.050721
0.14 | 0.028246 | 0.06948
0.15 | 0.032508 | 0.0933
0.16 | 0.037631 | 0.12473
0.17 | 0.043672 | 0.16351
0.18 | 0.050352 | 0.21103
0.19 | 0.05699 | 0.27045
0.2 | 0.06546 | 0.34281
0.21 | 0.07543 | 0.43462
0.22 | 0.08618 | 0.54461
0.23 | 0.09883 | 0.6723
0.24 | 0.1134 | 0.8372
0.25 | 0.1296 | 1.0375
0.26 | 0.14712 | 1.2759
0.27 | 0.16814 | 1.5629
0.28 | 0.19064 | 1.9106
0.29 | 0.21687 | 2.3346
0.3 | 0.24702 | 2.8369
0.31 | 0.27971 | 3.4394
0.32 | 0.31835 | 4.1654
0.33 | 0.36042 | 5.0274
0.34 | 0.40744 | 6.05
0.35 | 0.46328 | 7.309
0.36 | 0.5239 | 8.788
0.37 | 0.5838 | 10.607
0.38 | 0.667 | 12.782
0.39 | 0.7557 | 15.382
0.4 | 0.8618 | 18.471
0.41 | 0.9841 | 22.245
0.42 | 1.1233 | 26.802
0.43 | 1.2926 | 32.262
0.44 | 1.4879 | 38.789
0.45 | 1.7147 | 46.656
0.46 | 1.9916 | 56.252
0.47 | 2.3154 | 67.37
0.48 | 2.7069 | 81.23
0.49 | 3.1703 | 97.46
0.5 | 3.7278 | 117.14