## Diode Characteristic (uA-mm)
VGS (V) | VDS = 0.000 V | VDS = 0.500 V
-1.25 | -4.1843 | -11.788
-1.24 | -4.0458 | -11.419
-1.23 | -3.9023 | -11.049
-1.22 | -3.7433 | -10.725
-1.21 | -3.6222 | -10.321
-1.2 | -3.5173 | -9.981
-1.19 | -3.368 | -9.694
-1.18 | -3.2518 | -9.38
-1.17 | -3.1103 | -9.067
-1.16 | -3.0023 | -8.785
-1.15 | -2.8922 | -8.461
-1.14 | -2.7793 | -8.206
-1.13 | -2.6808 | -7.939
-1.12 | -2.58 | -7.67
-1.11 | -2.4829 | -7.42
-1.1 | -2.3982 | -7.171
-1.09 | -2.305 | -6.947
-1.08 | -2.2198 | -6.712
-1.07 | -2.1281 | -6.512
-1.06 | -2.0544 | -6.285
-1.05 | -1.9722 | -6.073
-1.04 | -1.8798 | -5.852
-1.03 | -1.8199 | -5.666
-1.02 | -1.746 | -5.475
-1.01 | -1.6778 | -5.27
-1 | -1.6101 | -5.098
-0.99 | -1.546 | -4.9304
-0.98 | -1.4854 | -4.7659
-0.97 | -1.4287 | -4.5957
-0.96 | -1.3752 | -4.41
-0.95 | -1.3167 | -4.2671
-0.94 | -1.269 | -4.1246
-0.93 | -1.2157 | -3.9698
-0.92 | -1.1636 | -3.8394
-0.91 | -1.115 | -3.7089
-0.9 | -1.0775 | -3.583
-0.89 | -1.027 | -3.458
-0.88 | -0.9846 | -3.3305
-0.87 | -0.9427 | -3.2173
-0.86 | -0.9034 | -3.0822
-0.85 | -0.8701 | -2.9869
-0.84 | -0.8323 | -2.8732
-0.83 | -0.797 | -2.7757
-0.82 | -0.7604 | -2.6838
-0.81 | -0.7308 | -2.5807
-0.8 | -0.6954 | -2.4698
-0.79 | -0.6693 | -2.3798
-0.78 | -0.6393 | -2.2982
-0.77 | -0.6107 | -2.2092
-0.76 | -0.5805 | -2.1242
-0.75 | -0.5524 | -2.05
-0.74 | -0.5306 | -1.965
-0.73 | -0.505 | -1.8906
-0.72 | -0.48603 | -1.821
-0.71 | -0.4643 | -1.7643
-0.7 | -0.44288 | -1.693
-0.69 | -0.42481 | -1.6248
-0.68 | -0.40464 | -1.5683
-0.67 | -0.38541 | -1.5045
-0.66 | -0.36662 | -1.4415
-0.65 | -0.3499 | -1.386
-0.64 | -0.33209 | -1.3292
-0.63 | -0.31697 | -1.2823
-0.62 | -0.30071 | -1.228
-0.61 | -0.28503 | -1.1765
-0.6 | -0.27302 | -1.1314
-0.59 | -0.25916 | -1.086
-0.58 | -0.24634 | -1.042
-0.57 | -0.23326 | -1.004
-0.56 | -0.21993 | -0.9578
-0.55 | -0.21008 | -0.9182
-0.54 | -0.19895 | -0.8819
-0.53 | -0.18879 | -0.8418
-0.52 | -0.17927 | -0.8101
-0.51 | -0.16904 | -0.7736
-0.5 | -0.16065 | -0.7457
-0.49 | -0.15243 | -0.7153
-0.48 | -0.14386 | -0.6802
-0.47 | -0.13605 | -0.6574
-0.46 | -0.12862 | -0.6257
-0.45 | -0.12103 | -0.6032
-0.44 | -0.11455 | -0.576
-0.43 | -0.10849 | -0.5504
-0.42 | -0.10066 | -0.5313
-0.41 | -0.09547 | -0.506
-0.4 | -0.09006 | -0.48224
-0.39 | -0.08504 | -0.46567
-0.38 | -0.07937 | -0.44219
-0.37 | -0.07475 | -0.42506
-0.36 | -0.06985 | -0.40189
-0.35 | -0.06607 | -0.38427
-0.34 | -0.06172 | -0.3691
-0.33 | -0.05772 | -0.352
-0.32 | -0.05386 | -0.33516
-0.31 | -0.05023 | -0.31815
-0.3 | -0.047301 | -0.30363
-0.29 | -0.044098 | -0.28926
-0.28 | -0.04114 | -0.27299
-0.27 | -0.038339 | -0.2604
-0.26 | -0.03572 | -0.24515
-0.25 | -0.032887 | -0.23061
-0.24 | -0.030652 | -0.21703
-0.23 | -0.028394 | -0.20592
-0.22 | -0.026163 | -0.1933
-0.21 | -0.024047 | -0.18107
-0.2 | -0.022306 | -0.16968
-0.19 | -0.020504 | -0.15869
-0.18 | -0.018885 | -0.14787
-0.17 | -0.017115 | -0.1381
-0.16 | -0.015586 | -0.12898
-0.15 | -0.014276 | -0.11872
-0.14 | -0.013033 | -0.10988
-0.13 | -0.011738 | -0.10105
-0.12 | -0.010567 | -0.09348
-0.11 | -0.009503 | -0.08569
-0.1 | -0.00852 | -0.07909
-0.09 | -0.007464 | -0.07159
-0.08 | -0.006618 | -0.0658
-0.07 | -0.005752 | -0.0598
-0.06 | -0.0049308 | -0.05465
-0.05 | -0.0040945 | -0.049343
-0.04 | -0.0033323 | -0.045053
-0.03 | -0.0024909 | -0.04065
-0.02 | -0.0017321 | -0.036537
-0.01 | -0.0008591 | -0.03258
0 | -4.96e-05 | -0.028958
0.01 | 0.0009108 | -0.025377
0.02 | 0.0018802 | -0.02234
0.03 | 0.0030129 | -0.018915
0.04 | 0.0041857 | -0.015645
0.05 | 0.0055373 | -0.01223
0.06 | 0.006939 | -0.008471
0.07 | 0.008677 | -0.0040033
0.08 | 0.01057 | 0.0011132
0.09 | 0.012806 | 0.007276
0.1 | 0.015214 | 0.014926
0.11 | 0.017952 | 0.024745
0.12 | 0.021185 | 0.037116
0.13 | 0.024794 | 0.052593
0.14 | 0.028851 | 0.0718
0.15 | 0.033307 | 0.09702
0.16 | 0.038847 | 0.12904
0.17 | 0.044715 | 0.168
0.18 | 0.05152 | 0.21773
0.19 | 0.05862 | 0.27784
0.2 | 0.06762 | 0.35343
0.21 | 0.07788 | 0.44822
0.22 | 0.0894 | 0.56003
0.23 | 0.10237 | 0.692
0.24 | 0.11667 | 0.8621
0.25 | 0.13359 | 1.0648
0.26 | 0.15169 | 1.3101
0.27 | 0.17388 | 1.6078
0.28 | 0.19816 | 1.9589
0.29 | 0.22414 | 2.3901
0.3 | 0.25479 | 2.9072
0.31 | 0.28878 | 3.5296
0.32 | 0.32873 | 4.2701
0.33 | 0.37252 | 5.165
0.34 | 0.42046 | 6.195
0.35 | 0.47621 | 7.47
0.36 | 0.53753 | 9.01
0.37 | 0.6027 | 10.862
0.38 | 0.6857 | 13.066
0.39 | 0.7789 | 15.738
0.4 | 0.887 | 18.919
0.41 | 1.0127 | 22.77
0.42 | 1.1626 | 27.408
0.43 | 1.3274 | 33.004
0.44 | 1.5251 | 39.693
0.45 | 1.7574 | 47.731
0.46 | 2.029 | 57.44
0.47 | 2.3643 | 69.19
0.48 | 2.7568 | 83.11
0.49 | 3.2322 | 99.82
0.5 | 3.7969 | 119.75