## Diode Characteristic (uA-mm)
VGS (V) | VDS = 0.000 V | VDS = 0.500 V
-1.25 | -4.3248 | -12.263
-1.24 | -4.1737 | -11.869
-1.23 | -4.0034 | -11.469
-1.22 | -3.8606 | -11.112
-1.21 | -3.7261 | -10.722
-1.2 | -3.5784 | -10.407
-1.19 | -3.447 | -10.069
-1.18 | -3.3154 | -9.719
-1.17 | -3.1876 | -9.378
-1.16 | -3.076 | -9.109
-1.15 | -2.9599 | -8.782
-1.14 | -2.8497 | -8.52
-1.13 | -2.7457 | -8.195
-1.12 | -2.632 | -7.941
-1.11 | -2.5348 | -7.679
-1.1 | -2.44 | -7.43
-1.09 | -2.3556 | -7.168
-1.08 | -2.2518 | -6.958
-1.07 | -2.1686 | -6.708
-1.06 | -2.0929 | -6.467
-1.05 | -2.0034 | -6.231
-1.04 | -1.931 | -6.009
-1.03 | -1.8524 | -5.836
-1.02 | -1.7726 | -5.632
-1.01 | -1.7216 | -5.467
-1 | -1.6435 | -5.262
-0.99 | -1.5734 | -5.099
-0.98 | -1.5108 | -4.898
-0.97 | -1.4447 | -4.7447
-0.96 | -1.3905 | -4.5704
-0.95 | -1.3389 | -4.4095
-0.94 | -1.2809 | -4.252
-0.93 | -1.2294 | -4.0863
-0.92 | -1.1794 | -3.9621
-0.91 | -1.1258 | -3.7999
-0.9 | -1.0773 | -3.6858
-0.89 | -1.032 | -3.5302
-0.88 | -0.99 | -3.4112
-0.87 | -0.9531 | -3.2874
-0.86 | -0.9045 | -3.1708
-0.85 | -0.8697 | -3.0579
-0.84 | -0.8314 | -2.9594
-0.83 | -0.7966 | -2.8409
-0.82 | -0.7633 | -2.7396
-0.81 | -0.7312 | -2.6186
-0.8 | -0.7006 | -2.5242
-0.79 | -0.6678 | -2.4548
-0.78 | -0.6387 | -2.3484
-0.77 | -0.6099 | -2.2688
-0.76 | -0.5838 | -2.1864
-0.75 | -0.5557 | -2.0968
-0.74 | -0.5331 | -2.0209
-0.73 | -0.5081 | -1.942
-0.72 | -0.48864 | -1.8604
-0.71 | -0.46491 | -1.7905
-0.7 | -0.44403 | -1.7197
-0.69 | -0.42498 | -1.6549
-0.68 | -0.40098 | -1.6001
-0.67 | -0.38437 | -1.5374
-0.66 | -0.36466 | -1.4706
-0.65 | -0.34592 | -1.4065
-0.64 | -0.32894 | -1.3506
-0.63 | -0.31227 | -1.3
-0.62 | -0.29713 | -1.2506
-0.61 | -0.28333 | -1.1972
-0.6 | -0.26834 | -1.1546
-0.59 | -0.25351 | -1.1116
-0.58 | -0.24141 | -1.0618
-0.57 | -0.22894 | -1.0148
-0.56 | -0.21744 | -0.9718
-0.55 | -0.2071 | -0.937
-0.54 | -0.19662 | -0.8971
-0.53 | -0.18443 | -0.8547
-0.52 | -0.1751 | -0.8225
-0.51 | -0.16494 | -0.7882
-0.5 | -0.15661 | -0.7584
-0.49 | -0.14883 | -0.7223
-0.48 | -0.14027 | -0.6909
-0.47 | -0.13213 | -0.6643
-0.46 | -0.12473 | -0.6361
-0.45 | -0.11811 | -0.6079
-0.44 | -0.11071 | -0.5835
-0.43 | -0.10397 | -0.5598
-0.42 | -0.09827 | -0.5358
-0.41 | -0.09189 | -0.5134
-0.4 | -0.08716 | -0.49187
-0.39 | -0.08179 | -0.47021
-0.38 | -0.07673 | -0.45042
-0.37 | -0.07192 | -0.42488
-0.36 | -0.06749 | -0.40547
-0.35 | -0.06332 | -0.39043
-0.34 | -0.05887 | -0.36995
-0.33 | -0.05491 | -0.35292
-0.32 | -0.05177 | -0.33651
-0.31 | -0.048697 | -0.32044
-0.3 | -0.045518 | -0.30411
-0.29 | -0.042546 | -0.28808
-0.28 | -0.039222 | -0.27425
-0.27 | -0.03657 | -0.25786
-0.26 | -0.033967 | -0.24423
-0.25 | -0.031541 | -0.23133
-0.24 | -0.029221 | -0.2187
-0.23 | -0.027072 | -0.20595
-0.22 | -0.025122 | -0.19509
-0.21 | -0.023224 | -0.18385
-0.2 | -0.021281 | -0.17256
-0.19 | -0.019513 | -0.16061
-0.18 | -0.017892 | -0.14907
-0.17 | -0.0165 | -0.13782
-0.16 | -0.014884 | -0.13011
-0.15 | -0.013575 | -0.11971
-0.14 | -0.012404 | -0.11006
-0.13 | -0.011246 | -0.10206
-0.12 | -0.010058 | -0.09397
-0.11 | -0.00905 | -0.08623
-0.1 | -0.008125 | -0.07916
-0.09 | -0.00723 | -0.07196
-0.08 | -0.006274 | -0.06623
-0.07 | -0.005475 | -0.0606
-0.06 | -0.0046875 | -0.0544
-0.05 | -0.0039209 | -0.048924
-0.04 | -0.0031609 | -0.044598
-0.03 | -0.0024314 | -0.040387
-0.02 | -0.0016447 | -0.036279
-0.01 | -0.0008832 | -0.032559
0 | -2.39e-05 | -0.028546
0.01 | 0.0008885 | -0.025411
0.02 | 0.001808 | -0.022354
0.03 | 0.0029171 | -0.019276
0.04 | 0.004014 | -0.015985
0.05 | 0.0053801 | -0.012459
0.06 | 0.006756 | -0.009024
0.07 | 0.008337 | -0.0045573
0.08 | 0.010207 | 0.0004484
0.09 | 0.012376 | 0.006572
0.1 | 0.014722 | 0.014247
0.11 | 0.017365 | 0.023581
0.12 | 0.020503 | 0.036177
0.13 | 0.024217 | 0.051672
0.14 | 0.028085 | 0.07085
0.15 | 0.032555 | 0.0957
0.16 | 0.037815 | 0.12733
0.17 | 0.04391 | 0.16704
0.18 | 0.05057 | 0.21518
0.19 | 0.05741 | 0.27692
0.2 | 0.06641 | 0.35187
0.21 | 0.0762 | 0.44508
0.22 | 0.08773 | 0.55817
0.23 | 0.09976 | 0.6886
0.24 | 0.11485 | 0.8564
0.25 | 0.13139 | 1.0612
0.26 | 0.14985 | 1.3092
0.27 | 0.17091 | 1.6036
0.28 | 0.19419 | 1.9604
0.29 | 0.22093 | 2.3949
0.3 | 0.25229 | 2.9039
0.31 | 0.28505 | 3.534
0.32 | 0.32414 | 4.2751
0.33 | 0.36701 | 5.1777
0.34 | 0.41742 | 6.194
0.35 | 0.47457 | 7.485
0.36 | 0.53584 | 9.041
0.37 | 0.6007 | 10.895
0.38 | 0.6852 | 13.118
0.39 | 0.7774 | 15.777
0.4 | 0.8857 | 18.991
0.41 | 1.0137 | 22.854
0.42 | 1.1572 | 27.533
0.43 | 1.3302 | 33.159
0.44 | 1.5316 | 39.808
0.45 | 1.7711 | 47.978
0.46 | 2.0491 | 57.79
0.47 | 2.3803 | 69.42
0.48 | 2.7802 | 83.47
0.49 | 3.2444 | 100.13
0.5 | 3.8348 | 120.4