## Diode Characteristic (uA-mm)
VGS (V) | VDS = 0.000 V | VDS = 0.500 V
-1.25 | -4.7889 | -13.71
-1.24 | -4.6075 | -13.235
-1.23 | -4.4134 | -12.863
-1.22 | -4.244 | -12.456
-1.21 | -4.0815 | -11.956
-1.2 | -3.9515 | -11.605
-1.19 | -3.7871 | -11.183
-1.18 | -3.6566 | -10.864
-1.17 | -3.4953 | -10.465
-1.16 | -3.3569 | -10.124
-1.15 | -3.2292 | -9.759
-1.14 | -3.1127 | -9.425
-1.13 | -2.9789 | -9.097
-1.12 | -2.8675 | -8.815
-1.11 | -2.7493 | -8.491
-1.1 | -2.6437 | -8.24
-1.09 | -2.544 | -7.938
-1.08 | -2.4487 | -7.649
-1.07 | -2.3529 | -7.383
-1.06 | -2.268 | -7.15
-1.05 | -2.1702 | -6.913
-1.04 | -2.0868 | -6.663
-1.03 | -2.0023 | -6.416
-1.02 | -1.9251 | -6.193
-1.01 | -1.8533 | -5.992
-1 | -1.7702 | -5.762
-0.99 | -1.6987 | -5.59
-0.98 | -1.6297 | -5.383
-0.97 | -1.5757 | -5.205
-0.96 | -1.5006 | -4.9675
-0.95 | -1.4426 | -4.8354
-0.94 | -1.38 | -4.6357
-0.93 | -1.325 | -4.4858
-0.92 | -1.2661 | -4.319
-0.91 | -1.2092 | -4.1511
-0.9 | -1.1606 | -4.0146
-0.89 | -1.1203 | -3.8653
-0.88 | -1.0721 | -3.727
-0.87 | -1.0243 | -3.6022
-0.86 | -0.9783 | -3.4716
-0.85 | -0.9433 | -3.351
-0.84 | -0.8972 | -3.2104
-0.83 | -0.8512 | -3.0926
-0.82 | -0.8252 | -2.9649
-0.81 | -0.7854 | -2.8626
-0.8 | -0.7496 | -2.7469
-0.79 | -0.722 | -2.6556
-0.78 | -0.6833 | -2.5456
-0.77 | -0.6595 | -2.4477
-0.76 | -0.6256 | -2.3607
-0.75 | -0.593 | -2.2556
-0.74 | -0.5648 | -2.1747
-0.73 | -0.5415 | -2.0847
-0.72 | -0.5185 | -2.0075
-0.71 | -0.49699 | -1.9273
-0.7 | -0.47105 | -1.8505
-0.69 | -0.4485 | -1.7787
-0.68 | -0.42971 | -1.7108
-0.67 | -0.4104 | -1.6285
-0.66 | -0.38969 | -1.5678
-0.65 | -0.36947 | -1.4976
-0.64 | -0.35404 | -1.4463
-0.63 | -0.33672 | -1.3821
-0.62 | -0.31965 | -1.3289
-0.61 | -0.30168 | -1.2784
-0.6 | -0.28635 | -1.2206
-0.59 | -0.27108 | -1.1702
-0.58 | -0.25991 | -1.1311
-0.57 | -0.24529 | -1.0787
-0.56 | -0.23284 | -1.0334
-0.55 | -0.22095 | -0.9841
-0.54 | -0.2081 | -0.9517
-0.53 | -0.1978 | -0.9119
-0.52 | -0.18711 | -0.8729
-0.51 | -0.17691 | -0.8364
-0.5 | -0.16688 | -0.7958
-0.49 | -0.15846 | -0.7649
-0.48 | -0.15 | -0.7287
-0.47 | -0.14204 | -0.7001
-0.46 | -0.13292 | -0.6698
-0.45 | -0.12567 | -0.6379
-0.44 | -0.11898 | -0.6115
-0.43 | -0.11162 | -0.584
-0.42 | -0.10543 | -0.557
-0.41 | -0.09894 | -0.531
-0.4 | -0.09288 | -0.5107
-0.39 | -0.08751 | -0.48951
-0.38 | -0.08183 | -0.46702
-0.37 | -0.0768 | -0.44481
-0.36 | -0.07194 | -0.42334
-0.35 | -0.06787 | -0.40453
-0.34 | -0.06319 | -0.38538
-0.33 | -0.0594 | -0.36536
-0.32 | -0.05524 | -0.35116
-0.31 | -0.05166 | -0.33194
-0.3 | -0.048487 | -0.31823
-0.29 | -0.045484 | -0.30196
-0.28 | -0.042075 | -0.2889
-0.27 | -0.03927 | -0.2728
-0.26 | -0.036496 | -0.25774
-0.25 | -0.03387 | -0.24344
-0.24 | -0.031152 | -0.2311
-0.23 | -0.02903 | -0.21795
-0.22 | -0.026835 | -0.20405
-0.21 | -0.024889 | -0.19199
-0.2 | -0.022725 | -0.18018
-0.19 | -0.020943 | -0.16963
-0.18 | -0.019241 | -0.15803
-0.17 | -0.017574 | -0.14727
-0.16 | -0.016007 | -0.13879
-0.15 | -0.014571 | -0.12785
-0.14 | -0.013225 | -0.11764
-0.13 | -0.011996 | -0.10966
-0.12 | -0.010809 | -0.10089
-0.11 | -0.009699 | -0.0925
-0.1 | -0.008615 | -0.08515
-0.09 | -0.007659 | -0.07827
-0.08 | -0.006721 | -0.07127
-0.07 | -0.005886 | -0.06426
-0.06 | -0.005026 | -0.05917
-0.05 | -0.0041996 | -0.05416
-0.04 | -0.003396 | -0.048991
-0.03 | -0.0025795 | -0.044511
-0.02 | -0.001732 | -0.039807
-0.01 | -0.0009207 | -0.035849
0 | -2.63e-05 | -0.031897
0.01 | 0.0009572 | -0.028223
0.02 | 0.0019275 | -0.024636
0.03 | 0.0030562 | -0.021035
0.04 | 0.0042704 | -0.017604
0.05 | 0.0056392 | -0.013965
0.06 | 0.00724 | -0.009953
0.07 | 0.008966 | -0.005453
0.08 | 0.010892 | 3.3e-06
0.09 | 0.013064 | 0.006484
0.1 | 0.015796 | 0.014362
0.11 | 0.018563 | 0.024402
0.12 | 0.02169 | 0.037189
0.13 | 0.025454 | 0.053232
0.14 | 0.029908 | 0.073
0.15 | 0.034502 | 0.09875
0.16 | 0.040228 | 0.13102
0.17 | 0.046238 | 0.17209
0.18 | 0.053521 | 0.22289
0.19 | 0.06073 | 0.28518
0.2 | 0.06991 | 0.36268
0.21 | 0.08081 | 0.45775
0.22 | 0.09274 | 0.5717
0.23 | 0.106 | 0.7129
0.24 | 0.12122 | 0.885
0.25 | 0.13811 | 1.0986
0.26 | 0.1579 | 1.3451
0.27 | 0.17997 | 1.6454
0.28 | 0.20433 | 2.0101
0.29 | 0.23305 | 2.4421
0.3 | 0.26414 | 2.98
0.31 | 0.30008 | 3.6111
0.32 | 0.3406 | 4.3649
0.33 | 0.38552 | 5.2744
0.34 | 0.43646 | 6.313
0.35 | 0.49369 | 7.625
0.36 | 0.55989 | 9.174
0.37 | 0.6256 | 11.062
0.38 | 0.7095 | 13.321
0.39 | 0.8093 | 15.999
0.4 | 0.9209 | 19.241
0.41 | 1.0482 | 23.135
0.42 | 1.1991 | 27.888
0.43 | 1.3765 | 33.474
0.44 | 1.5805 | 40.307
0.45 | 1.8177 | 48.453
0.46 | 2.1047 | 58.3
0.47 | 2.4411 | 70.17
0.48 | 2.8453 | 84.21
0.49 | 3.3347 | 101.19
0.5 | 3.9303 | 121.49