## Diode Characteristic (uA-mm)
VGS (V) | VDS = 0.000 V | VDS = 0.500 V
-1.25 | -3.9421 | -11.084
-1.24 | -3.7863 | -10.718
-1.23 | -3.6481 | -10.386
-1.22 | -3.5247 | -10.022
-1.21 | -3.385 | -9.701
-1.2 | -3.2765 | -9.377
-1.19 | -3.1386 | -9.112
-1.18 | -3.0147 | -8.813
-1.17 | -2.8867 | -8.542
-1.16 | -2.8085 | -8.19
-1.15 | -2.7078 | -7.898
-1.14 | -2.5912 | -7.659
-1.13 | -2.4947 | -7.431
-1.12 | -2.4146 | -7.184
-1.11 | -2.3218 | -6.945
-1.1 | -2.2188 | -6.719
-1.09 | -2.1382 | -6.476
-1.08 | -2.0598 | -6.296
-1.07 | -1.9849 | -6.07
-1.06 | -1.9041 | -5.89
-1.05 | -1.8275 | -5.667
-1.04 | -1.7611 | -5.519
-1.03 | -1.6883 | -5.298
-1.02 | -1.6228 | -5.123
-1.01 | -1.5629 | -4.9327
-1 | -1.5081 | -4.7776
-0.99 | -1.4376 | -4.613
-0.98 | -1.378 | -4.448
-0.97 | -1.3216 | -4.3086
-0.96 | -1.2763 | -4.15
-0.95 | -1.2246 | -4.016
-0.94 | -1.1722 | -3.8702
-0.93 | -1.1199 | -3.7347
-0.92 | -1.0833 | -3.6132
-0.91 | -1.0392 | -3.4603
-0.9 | -0.9887 | -3.3586
-0.89 | -0.9532 | -3.2526
-0.88 | -0.9183 | -3.109
-0.87 | -0.8767 | -2.9943
-0.86 | -0.8379 | -2.8921
-0.85 | -0.7991 | -2.7987
-0.84 | -0.7682 | -2.6777
-0.83 | -0.7314 | -2.602
-0.82 | -0.6989 | -2.4986
-0.81 | -0.6742 | -2.4032
-0.8 | -0.6403 | -2.3088
-0.79 | -0.6148 | -2.2247
-0.78 | -0.5888 | -2.1454
-0.77 | -0.5644 | -2.0577
-0.76 | -0.5346 | -1.982
-0.75 | -0.5125 | -1.9018
-0.74 | -0.49674 | -1.831
-0.73 | -0.47063 | -1.7564
-0.72 | -0.4494 | -1.6939
-0.71 | -0.43182 | -1.6315
-0.7 | -0.41172 | -1.5757
-0.69 | -0.39333 | -1.5228
-0.68 | -0.37171 | -1.4579
-0.67 | -0.35391 | -1.3981
-0.66 | -0.3392 | -1.3392
-0.65 | -0.32471 | -1.2887
-0.64 | -0.30801 | -1.2379
-0.63 | -0.29238 | -1.1963
-0.62 | -0.2753 | -1.1523
-0.61 | -0.26387 | -1.0975
-0.6 | -0.25137 | -1.0603
-0.59 | -0.23929 | -1.0126
-0.58 | -0.22723 | -0.9774
-0.57 | -0.2153 | -0.9338
-0.56 | -0.20441 | -0.8934
-0.55 | -0.19198 | -0.8716
-0.54 | -0.18211 | -0.8334
-0.53 | -0.17171 | -0.7976
-0.52 | -0.16453 | -0.7564
-0.51 | -0.15379 | -0.7388
-0.5 | -0.14673 | -0.7053
-0.49 | -0.13759 | -0.6653
-0.48 | -0.13053 | -0.6427
-0.47 | -0.12367 | -0.6157
-0.46 | -0.11686 | -0.5872
-0.45 | -0.11111 | -0.5638
-0.44 | -0.10458 | -0.5386
-0.43 | -0.09915 | -0.5235
-0.42 | -0.09218 | -0.49667
-0.41 | -0.0865 | -0.47586
-0.4 | -0.08168 | -0.45499
-0.39 | -0.07779 | -0.43178
-0.38 | -0.07199 | -0.41337
-0.37 | -0.06728 | -0.39884
-0.36 | -0.06312 | -0.37767
-0.35 | -0.05994 | -0.36302
-0.34 | -0.05563 | -0.35054
-0.33 | -0.05203 | -0.32773
-0.32 | -0.048934 | -0.31662
-0.31 | -0.045536 | -0.29821
-0.3 | -0.043138 | -0.28532
-0.29 | -0.039799 | -0.27129
-0.28 | -0.036967 | -0.25954
-0.27 | -0.034473 | -0.24314
-0.26 | -0.032127 | -0.23074
-0.25 | -0.029894 | -0.22176
-0.24 | -0.027492 | -0.2086
-0.23 | -0.025358 | -0.19602
-0.22 | -0.023743 | -0.18519
-0.21 | -0.021794 | -0.17254
-0.2 | -0.019968 | -0.1625
-0.19 | -0.018475 | -0.15098
-0.18 | -0.016991 | -0.14005
-0.17 | -0.015771 | -0.13101
-0.16 | -0.014171 | -0.12057
-0.15 | -0.012979 | -0.11165
-0.14 | -0.011791 | -0.10322
-0.13 | -0.01078 | -0.09542
-0.12 | -0.009648 | -0.08856
-0.11 | -0.008679 | -0.0828
-0.1 | -0.007847 | -0.07658
-0.09 | -0.006943 | -0.06906
-0.08 | -0.006084 | -0.06423
-0.07 | -0.005317 | -0.05741
-0.06 | -0.0045594 | -0.05242
-0.05 | -0.0037748 | -0.048869
-0.04 | -0.0030337 | -0.044576
-0.03 | -0.0023418 | -0.03995
-0.02 | -0.0015747 | -0.035282
-0.01 | -0.0008418 | -0.031494
0 | -1.86e-05 | -0.027943
0.01 | 0.0008462 | -0.024484
0.02 | 0.0017312 | -0.021367
0.03 | 0.0027647 | -0.018103
0.04 | 0.0038137 | -0.015165
0.05 | 0.0050766 | -0.011938
0.06 | 0.006379 | -0.008276
0.07 | 0.007888 | -0.0040986
0.08 | 0.009616 | 0.0006479
0.09 | 0.011688 | 0.006313
0.1 | 0.013884 | 0.013432
0.11 | 0.016413 | 0.022417
0.12 | 0.019278 | 0.033824
0.13 | 0.022689 | 0.048131
0.14 | 0.026472 | 0.06601
0.15 | 0.030835 | 0.089
0.16 | 0.035631 | 0.11859
0.17 | 0.041485 | 0.155
0.18 | 0.048139 | 0.20049
0.19 | 0.055453 | 0.25661
0.2 | 0.06302 | 0.32597
0.21 | 0.07294 | 0.41199
0.22 | 0.08367 | 0.51572
0.23 | 0.09604 | 0.639
0.24 | 0.11075 | 0.7977
0.25 | 0.12681 | 0.9837
0.26 | 0.14504 | 1.2174
0.27 | 0.16508 | 1.4928
0.28 | 0.18936 | 1.8324
0.29 | 0.21641 | 2.2345
0.3 | 0.24582 | 2.7188
0.31 | 0.27994 | 3.3035
0.32 | 0.31807 | 3.9911
0.33 | 0.36127 | 4.8407
0.34 | 0.40935 | 5.813
0.35 | 0.4646 | 7.004
0.36 | 0.52897 | 8.455
0.37 | 0.5932 | 10.19
0.38 | 0.6756 | 12.288
0.39 | 0.7702 | 14.752
0.4 | 0.8785 | 17.744
0.41 | 1.0044 | 21.336
0.42 | 1.1552 | 25.688
0.43 | 1.3247 | 30.883
0.44 | 1.5297 | 37.15
0.45 | 1.7636 | 44.699
0.46 | 2.0527 | 53.705
0.47 | 2.3906 | 64.36
0.48 | 2.7926 | 77.52
0.49 | 3.2707 | 92.91
0.5 | 3.8511 | 111.56