## Diode Characteristic (uA-mm)
VGS (V) | VDS = 0.000 V | VDS = 0.500 V
-1.25 | -3.0446 | -8.357
-1.24 | -2.9437 | -8.147
-1.23 | -2.8422 | -7.897
-1.22 | -2.7271 | -7.613
-1.21 | -2.6341 | -7.395
-1.2 | -2.5346 | -7.161
-1.19 | -2.4472 | -6.936
-1.18 | -2.3529 | -6.719
-1.17 | -2.2735 | -6.49
-1.16 | -2.1995 | -6.308
-1.15 | -2.1145 | -6.085
-1.14 | -2.0331 | -5.898
-1.13 | -1.9622 | -5.703
-1.12 | -1.8838 | -5.543
-1.11 | -1.8162 | -5.341
-1.1 | -1.748 | -5.199
-1.09 | -1.6945 | -5.035
-1.08 | -1.6364 | -4.8306
-1.07 | -1.5696 | -4.6809
-1.06 | -1.5145 | -4.5199
-1.05 | -1.453 | -4.3706
-1.04 | -1.3953 | -4.2427
-1.03 | -1.3402 | -4.0863
-1.02 | -1.2945 | -3.9586
-1.01 | -1.2457 | -3.814
-1 | -1.2001 | -3.6947
-0.99 | -1.1509 | -3.5864
-0.98 | -1.1075 | -3.4748
-0.97 | -1.0679 | -3.3225
-0.96 | -1.0226 | -3.2324
-0.95 | -0.9875 | -3.1185
-0.94 | -0.9523 | -2.997
-0.93 | -0.9072 | -2.8888
-0.92 | -0.8695 | -2.7915
-0.91 | -0.8402 | -2.7127
-0.9 | -0.8089 | -2.6075
-0.89 | -0.7761 | -2.5279
-0.88 | -0.7486 | -2.4465
-0.87 | -0.7121 | -2.355
-0.86 | -0.6858 | -2.2637
-0.85 | -0.6545 | -2.191
-0.84 | -0.6273 | -2.1144
-0.83 | -0.6025 | -2.0281
-0.82 | -0.5808 | -1.956
-0.81 | -0.5559 | -1.8949
-0.8 | -0.53 | -1.8311
-0.79 | -0.508 | -1.7541
-0.78 | -0.48619 | -1.6899
-0.77 | -0.46748 | -1.6295
-0.76 | -0.4472 | -1.5659
-0.75 | -0.42616 | -1.5091
-0.74 | -0.4078 | -1.4591
-0.73 | -0.38988 | -1.4004
-0.72 | -0.37229 | -1.358
-0.71 | -0.35505 | -1.3087
-0.7 | -0.34012 | -1.2518
-0.69 | -0.32442 | -1.2055
-0.68 | -0.30754 | -1.1651
-0.67 | -0.2928 | -1.1148
-0.66 | -0.28042 | -1.0755
-0.65 | -0.26684 | -1.029
-0.64 | -0.2553 | -0.9967
-0.63 | -0.2439 | -0.9575
-0.62 | -0.23101 | -0.919
-0.61 | -0.22061 | -0.8856
-0.6 | -0.21017 | -0.8514
-0.59 | -0.20088 | -0.8189
-0.58 | -0.18892 | -0.776
-0.57 | -0.18089 | -0.7559
-0.56 | -0.1716 | -0.7259
-0.55 | -0.16264 | -0.6921
-0.54 | -0.15542 | -0.6647
-0.53 | -0.14693 | -0.6391
-0.52 | -0.13824 | -0.6141
-0.51 | -0.13207 | -0.5894
-0.5 | -0.12464 | -0.5649
-0.49 | -0.11792 | -0.5422
-0.48 | -0.11124 | -0.5202
-0.47 | -0.10533 | -0.5013
-0.46 | -0.09978 | -0.48066
-0.45 | -0.0943 | -0.46131
-0.44 | -0.08881 | -0.44402
-0.43 | -0.08392 | -0.42356
-0.42 | -0.07894 | -0.40564
-0.41 | -0.0745 | -0.38847
-0.4 | -0.07017 | -0.37053
-0.39 | -0.0661 | -0.35516
-0.38 | -0.06202 | -0.33982
-0.37 | -0.05828 | -0.32239
-0.36 | -0.05505 | -0.31004
-0.35 | -0.05164 | -0.29523
-0.34 | -0.048928 | -0.28106
-0.33 | -0.045788 | -0.26859
-0.32 | -0.042835 | -0.25503
-0.31 | -0.0404 | -0.24307
-0.3 | -0.03763 | -0.2304
-0.29 | -0.035031 | -0.21908
-0.28 | -0.03274 | -0.20625
-0.27 | -0.030493 | -0.19651
-0.26 | -0.028433 | -0.18515
-0.25 | -0.026366 | -0.17511
-0.24 | -0.024577 | -0.16556
-0.23 | -0.022869 | -0.15492
-0.22 | -0.021101 | -0.1456
-0.21 | -0.019587 | -0.13643
-0.2 | -0.018031 | -0.1277
-0.19 | -0.016731 | -0.11894
-0.18 | -0.015397 | -0.11058
-0.17 | -0.014033 | -0.10259
-0.16 | -0.012873 | -0.09511
-0.15 | -0.011755 | -0.08755
-0.14 | -0.010769 | -0.08138
-0.13 | -0.009689 | -0.07485
-0.12 | -0.008725 | -0.06923
-0.11 | -0.007891 | -0.06338
-0.1 | -0.007092 | -0.05782
-0.09 | -0.0062 | -0.05228
-0.08 | -0.005498 | -0.048486
-0.07 | -0.0047961 | -0.043971
-0.06 | -0.0041413 | -0.039994
-0.05 | -0.0034291 | -0.036374
-0.04 | -0.0027792 | -0.033233
-0.03 | -0.0020928 | -0.029949
-0.02 | -0.0014409 | -0.02683
-0.01 | -0.0007293 | -0.024274
0 | 9.2e-06 | -0.021541
0.01 | 0.0007475 | -0.019077
0.02 | 0.0016052 | -0.016624
0.03 | 0.0024582 | -0.014127
0.04 | 0.0034868 | -0.011693
0.05 | 0.0045198 | -0.00901
0.06 | 0.005679 | -0.005984
0.07 | 0.007092 | -0.0025367
0.08 | 0.008627 | 0.0015408
0.09 | 0.01032 | 0.006642
0.1 | 0.012285 | 0.013024
0.11 | 0.014525 | 0.021148
0.12 | 0.017082 | 0.031468
0.13 | 0.019908 | 0.044883
0.14 | 0.023078 | 0.06149
0.15 | 0.026898 | 0.08267
0.16 | 0.031077 | 0.11022
0.17 | 0.0359 | 0.1444
0.18 | 0.041534 | 0.1857
0.19 | 0.047997 | 0.23888
0.2 | 0.05506 | 0.3028
0.21 | 0.06271 | 0.38375
0.22 | 0.07214 | 0.48129
0.23 | 0.08326 | 0.5943
0.24 | 0.09524 | 0.741
0.25 | 0.10893 | 0.9198
0.26 | 0.12487 | 1.1316
0.27 | 0.14259 | 1.3929
0.28 | 0.16283 | 1.7039
0.29 | 0.18548 | 2.0824
0.3 | 0.21098 | 2.5347
0.31 | 0.24184 | 3.082
0.32 | 0.27485 | 3.7435
0.33 | 0.31294 | 4.5229
0.34 | 0.35748 | 5.4821
0.35 | 0.40564 | 6.591
0.36 | 0.46228 | 7.945
0.37 | 0.52818 | 9.6
0.38 | 0.593 | 11.57
0.39 | 0.6792 | 13.945
0.4 | 0.7796 | 16.773
0.41 | 0.8925 | 20.202
0.42 | 1.0309 | 24.378
0.43 | 1.1894 | 29.327
0.44 | 1.3761 | 35.314
0.45 | 1.5949 | 42.545
0.46 | 1.8628 | 51.276
0.47 | 2.185 | 61.57
0.48 | 2.5592 | 73.98
0.49 | 3.0193 | 89.04
0.5 | 3.5764 | 106.84