## Diode Characteristic (uA-mm)
VGS (V) | VDS = 0.000 V | VDS = 0.500 V
-1.25 | -3.2965 | -9.159
-1.24 | -3.1745 | -8.909
-1.23 | -3.0628 | -8.589
-1.22 | -2.9517 | -8.305
-1.21 | -2.8502 | -8.026
-1.2 | -2.7609 | -7.763
-1.19 | -2.65 | -7.512
-1.18 | -2.5525 | -7.276
-1.17 | -2.4573 | -7.06
-1.16 | -2.3877 | -6.766
-1.15 | -2.289 | -6.593
-1.14 | -2.1933 | -6.374
-1.13 | -2.122 | -6.181
-1.12 | -2.0438 | -5.975
-1.11 | -1.9659 | -5.772
-1.1 | -1.8989 | -5.613
-1.09 | -1.8255 | -5.4
-1.08 | -1.7601 | -5.218
-1.07 | -1.6867 | -5.061
-1.06 | -1.6306 | -4.8683
-1.05 | -1.5655 | -4.725
-1.04 | -1.5027 | -4.5374
-1.03 | -1.4407 | -4.375
-1.02 | -1.3964 | -4.2505
-1.01 | -1.3362 | -4.1041
-1 | -1.2835 | -3.9597
-0.99 | -1.2312 | -3.8393
-0.98 | -1.1827 | -3.7196
-0.97 | -1.1301 | -3.5783
-0.96 | -1.0964 | -3.4485
-0.95 | -1.0534 | -3.3234
-0.94 | -1.0128 | -3.2207
-0.93 | -0.9726 | -3.1144
-0.92 | -0.9266 | -3.0192
-0.91 | -0.8946 | -2.9006
-0.9 | -0.8545 | -2.7944
-0.89 | -0.8242 | -2.6865
-0.88 | -0.7915 | -2.5977
-0.87 | -0.7552 | -2.5058
-0.86 | -0.7253 | -2.4068
-0.85 | -0.6936 | -2.3364
-0.84 | -0.6659 | -2.2545
-0.83 | -0.6368 | -2.1709
-0.82 | -0.6169 | -2.0948
-0.81 | -0.5864 | -2.0069
-0.8 | -0.5618 | -1.9441
-0.79 | -0.5407 | -1.8639
-0.78 | -0.5152 | -1.7968
-0.77 | -0.49561 | -1.7321
-0.76 | -0.47589 | -1.6744
-0.75 | -0.45524 | -1.6084
-0.74 | -0.43186 | -1.5514
-0.73 | -0.41091 | -1.4837
-0.72 | -0.39227 | -1.4316
-0.71 | -0.37324 | -1.3688
-0.7 | -0.35522 | -1.3181
-0.69 | -0.34373 | -1.2729
-0.68 | -0.32632 | -1.2294
-0.67 | -0.31083 | -1.1808
-0.66 | -0.29705 | -1.1323
-0.65 | -0.28454 | -1.0972
-0.64 | -0.27045 | -1.0485
-0.63 | -0.25774 | -1.007
-0.62 | -0.24584 | -0.9666
-0.61 | -0.23337 | -0.9324
-0.6 | -0.22209 | -0.8919
-0.59 | -0.2095 | -0.8567
-0.58 | -0.19849 | -0.8265
-0.57 | -0.19021 | -0.7916
-0.56 | -0.18192 | -0.761
-0.55 | -0.17052 | -0.7318
-0.54 | -0.16163 | -0.6985
-0.53 | -0.1542 | -0.6718
-0.52 | -0.14648 | -0.6447
-0.51 | -0.13889 | -0.6201
-0.5 | -0.13095 | -0.5973
-0.49 | -0.12429 | -0.5707
-0.48 | -0.11906 | -0.5484
-0.47 | -0.11116 | -0.5227
-0.46 | -0.10441 | -0.5031
-0.45 | -0.09929 | -0.48252
-0.44 | -0.09399 | -0.46078
-0.43 | -0.08897 | -0.43959
-0.42 | -0.08382 | -0.42335
-0.41 | -0.07921 | -0.40275
-0.4 | -0.07435 | -0.3857
-0.39 | -0.06984 | -0.37157
-0.38 | -0.06542 | -0.35754
-0.37 | -0.06178 | -0.33768
-0.36 | -0.05772 | -0.32118
-0.35 | -0.05469 | -0.30768
-0.34 | -0.051 | -0.2929
-0.33 | -0.048355 | -0.27991
-0.32 | -0.045372 | -0.26713
-0.31 | -0.042409 | -0.25461
-0.3 | -0.039735 | -0.241
-0.29 | -0.036831 | -0.22885
-0.28 | -0.03451 | -0.21817
-0.27 | -0.032057 | -0.20658
-0.26 | -0.030076 | -0.19517
-0.25 | -0.027486 | -0.18373
-0.24 | -0.025732 | -0.1737
-0.23 | -0.02393 | -0.16374
-0.22 | -0.022173 | -0.15432
-0.21 | -0.020344 | -0.14399
-0.2 | -0.018834 | -0.13418
-0.19 | -0.01739 | -0.12517
-0.18 | -0.015898 | -0.11689
-0.17 | -0.014611 | -0.10877
-0.16 | -0.013434 | -0.1007
-0.15 | -0.012269 | -0.09363
-0.14 | -0.011208 | -0.08573
-0.13 | -0.010148 | -0.07973
-0.12 | -0.009163 | -0.07314
-0.11 | -0.008219 | -0.06776
-0.1 | -0.007361 | -0.06227
-0.09 | -0.006505 | -0.05609
-0.08 | -0.005771 | -0.05122
-0.07 | -0.005018 | -0.047242
-0.06 | -0.0042875 | -0.042962
-0.05 | -0.0035653 | -0.039108
-0.04 | -0.0028854 | -0.035043
-0.03 | -0.0021788 | -0.031848
-0.02 | -0.0015042 | -0.028977
-0.01 | -0.0007464 | -0.025748
0 | 4.2e-06 | -0.022817
0.01 | 0.0007794 | -0.020501
0.02 | 0.0016378 | -0.017741
0.03 | 0.0025798 | -0.015297
0.04 | 0.0035911 | -0.012618
0.05 | 0.0047756 | -0.009863
0.06 | 0.005939 | -0.006633
0.07 | 0.00739 | -0.0028462
0.08 | 0.009112 | 0.0015751
0.09 | 0.01089 | 0.00702
0.1 | 0.012907 | 0.013878
0.11 | 0.015204 | 0.022525
0.12 | 0.018104 | 0.033543
0.13 | 0.021122 | 0.047571
0.14 | 0.024419 | 0.06468
0.15 | 0.028297 | 0.08763
0.16 | 0.033119 | 0.11666
0.17 | 0.038287 | 0.15199
0.18 | 0.044071 | 0.19649
0.19 | 0.0506 | 0.25102
0.2 | 0.05733 | 0.3198
0.21 | 0.0662 | 0.4042
0.22 | 0.07637 | 0.50664
0.23 | 0.0878 | 0.6255
0.24 | 0.1007 | 0.7773
0.25 | 0.11514 | 0.9625
0.26 | 0.13183 | 1.1879
0.27 | 0.15063 | 1.4563
0.28 | 0.17232 | 1.7791
0.29 | 0.19647 | 2.1692
0.3 | 0.2243 | 2.6461
0.31 | 0.2549 | 3.2147
0.32 | 0.29022 | 3.8907
0.33 | 0.33055 | 4.7035
0.34 | 0.37687 | 5.6828
0.35 | 0.43007 | 6.796
0.36 | 0.48974 | 8.203
0.37 | 0.55688 | 9.893
0.38 | 0.6243 | 11.921
0.39 | 0.7158 | 14.326
0.4 | 0.819 | 17.228
0.41 | 0.9403 | 20.71
0.42 | 1.0818 | 24.899
0.43 | 1.2472 | 30
0.44 | 1.4409 | 36.043
0.45 | 1.6677 | 43.398
0.46 | 1.942 | 52.225
0.47 | 2.2665 | 62.65
0.48 | 2.6475 | 75.28
0.49 | 3.1288 | 90.35
0.5 | 3.694 | 108.44