## Diode Characteristic (uA-mm)
VGS (V) | VDS = 0.000 V | VDS = 0.500 V
-1.25 | -3.262 | -9.03
-1.24 | -3.1408 | -8.776
-1.23 | -3.0307 | -8.496
-1.22 | -2.9277 | -8.234
-1.21 | -2.8223 | -7.989
-1.2 | -2.7269 | -7.748
-1.19 | -2.6317 | -7.472
-1.18 | -2.5309 | -7.226
-1.17 | -2.4603 | -7.024
-1.16 | -2.3709 | -6.788
-1.15 | -2.2925 | -6.591
-1.14 | -2.1966 | -6.376
-1.13 | -2.1189 | -6.183
-1.12 | -2.0413 | -5.994
-1.11 | -1.9612 | -5.805
-1.1 | -1.8872 | -5.622
-1.09 | -1.8165 | -5.455
-1.08 | -1.7625 | -5.262
-1.07 | -1.6833 | -5.085
-1.06 | -1.6283 | -4.9407
-1.05 | -1.5721 | -4.7624
-1.04 | -1.5074 | -4.5944
-1.03 | -1.4598 | -4.4605
-1.02 | -1.3974 | -4.3002
-1.01 | -1.3487 | -4.1543
-1 | -1.2969 | -4.0218
-0.99 | -1.2523 | -3.9064
-0.98 | -1.2016 | -3.769
-0.97 | -1.158 | -3.6416
-0.96 | -1.1126 | -3.5189
-0.95 | -1.0672 | -3.3973
-0.94 | -1.0262 | -3.2971
-0.93 | -0.9935 | -3.1597
-0.92 | -0.9466 | -3.0719
-0.91 | -0.9106 | -2.9663
-0.9 | -0.8756 | -2.8712
-0.89 | -0.8387 | -2.7739
-0.88 | -0.8087 | -2.6695
-0.87 | -0.7751 | -2.5979
-0.86 | -0.7454 | -2.4899
-0.85 | -0.7173 | -2.393
-0.84 | -0.6873 | -2.3221
-0.83 | -0.658 | -2.2347
-0.82 | -0.6302 | -2.1558
-0.81 | -0.6057 | -2.0842
-0.8 | -0.5806 | -2.0182
-0.79 | -0.5566 | -1.9275
-0.78 | -0.5313 | -1.8754
-0.77 | -0.5096 | -1.8095
-0.76 | -0.49326 | -1.7385
-0.75 | -0.46962 | -1.6779
-0.74 | -0.4463 | -1.6151
-0.73 | -0.42942 | -1.563
-0.72 | -0.40985 | -1.51
-0.71 | -0.38894 | -1.4505
-0.7 | -0.37408 | -1.3954
-0.69 | -0.35762 | -1.3453
-0.68 | -0.34101 | -1.2883
-0.67 | -0.32535 | -1.2474
-0.66 | -0.3101 | -1.2034
-0.65 | -0.29539 | -1.1554
-0.64 | -0.28084 | -1.1184
-0.63 | -0.26806 | -1.0663
-0.62 | -0.25524 | -1.0226
-0.61 | -0.2428 | -0.986
-0.6 | -0.23217 | -0.9436
-0.59 | -0.22095 | -0.9087
-0.58 | -0.21009 | -0.8778
-0.57 | -0.19984 | -0.8367
-0.56 | -0.18958 | -0.808
-0.55 | -0.17998 | -0.778
-0.54 | -0.17055 | -0.743
-0.53 | -0.16159 | -0.7098
-0.52 | -0.1537 | -0.6865
-0.51 | -0.14557 | -0.6592
-0.5 | -0.13837 | -0.6345
-0.49 | -0.13027 | -0.609
-0.48 | -0.1234 | -0.5809
-0.47 | -0.11718 | -0.5624
-0.46 | -0.11041 | -0.5378
-0.45 | -0.10436 | -0.5199
-0.44 | -0.09882 | -0.49828
-0.43 | -0.09257 | -0.47949
-0.42 | -0.08761 | -0.45541
-0.41 | -0.08276 | -0.43845
-0.4 | -0.07771 | -0.42046
-0.39 | -0.07294 | -0.40115
-0.38 | -0.06875 | -0.3877
-0.37 | -0.06469 | -0.36772
-0.36 | -0.06056 | -0.35057
-0.35 | -0.05694 | -0.33678
-0.34 | -0.05334 | -0.3217
-0.33 | -0.050266 | -0.30857
-0.32 | -0.047389 | -0.291
-0.31 | -0.044019 | -0.27799
-0.3 | -0.041085 | -0.26521
-0.29 | -0.0384 | -0.2529
-0.28 | -0.035912 | -0.23975
-0.27 | -0.033308 | -0.22485
-0.26 | -0.030981 | -0.21318
-0.25 | -0.028852 | -0.20175
-0.24 | -0.026788 | -0.1889
-0.23 | -0.024963 | -0.17904
-0.22 | -0.022941 | -0.1678
-0.21 | -0.021129 | -0.15742
-0.2 | -0.019414 | -0.14681
-0.19 | -0.018001 | -0.13662
-0.18 | -0.016476 | -0.12675
-0.17 | -0.015051 | -0.11915
-0.16 | -0.013831 | -0.11023
-0.15 | -0.012707 | -0.10072
-0.14 | -0.01152 | -0.09336
-0.13 | -0.010426 | -0.08659
-0.12 | -0.009448 | -0.07899
-0.11 | -0.008493 | -0.07199
-0.1 | -0.007615 | -0.06603
-0.09 | -0.006642 | -0.06055
-0.08 | -0.005896 | -0.05579
-0.07 | -0.005124 | -0.05065
-0.06 | -0.0044163 | -0.045835
-0.05 | -0.0036549 | -0.041648
-0.04 | -0.0029414 | -0.037871
-0.03 | -0.0022015 | -0.034261
-0.02 | -0.0015339 | -0.030778
-0.01 | -0.0007752 | -0.02782
0 | -3.94e-05 | -0.024296
0.01 | 0.0008164 | -0.021343
0.02 | 0.0016686 | -0.018655
0.03 | 0.0026782 | -0.015638
0.04 | 0.0037097 | -0.012981
0.05 | 0.0049031 | -0.009806
0.06 | 0.006199 | -0.006586
0.07 | 0.007652 | -0.0027035
0.08 | 0.009245 | 0.0017637
0.09 | 0.011241 | 0.007462
0.1 | 0.013364 | 0.014275
0.11 | 0.015735 | 0.023135
0.12 | 0.018385 | 0.034356
0.13 | 0.021729 | 0.048624
0.14 | 0.025117 | 0.06605
0.15 | 0.029207 | 0.08846
0.16 | 0.033996 | 0.11743
0.17 | 0.039255 | 0.15266
0.18 | 0.045219 | 0.19723
0.19 | 0.052106 | 0.25264
0.2 | 0.05897 | 0.32004
0.21 | 0.06795 | 0.40459
0.22 | 0.07803 | 0.50766
0.23 | 0.08976 | 0.6263
0.24 | 0.10259 | 0.7791
0.25 | 0.11703 | 0.9643
0.26 | 0.13416 | 1.1844
0.27 | 0.1531 | 1.4552
0.28 | 0.17439 | 1.7794
0.29 | 0.19785 | 2.166
0.3 | 0.22533 | 2.6425
0.31 | 0.25738 | 3.208
0.32 | 0.2935 | 3.8762
0.33 | 0.33402 | 4.692
0.34 | 0.37832 | 5.6657
0.35 | 0.42933 | 6.784
0.36 | 0.48747 | 8.169
0.37 | 0.55587 | 9.86
0.38 | 0.6249 | 11.878
0.39 | 0.7119 | 14.266
0.4 | 0.8162 | 17.166
0.41 | 0.9336 | 20.639
0.42 | 1.0717 | 24.875
0.43 | 1.2317 | 29.841
0.44 | 1.4224 | 35.939
0.45 | 1.6503 | 43.195
0.46 | 1.9184 | 52.056
0.47 | 2.2361 | 62.39
0.48 | 2.6107 | 74.97
0.49 | 3.0737 | 89.92
0.5 | 3.6208 | 107.82