## Diode Characteristic (uA-mm)
VGS (V) | VDS = 0.000 V | VDS = 0.500 V
-1.25 | -2.9366 | -7.998
-1.24 | -2.8455 | -7.771
-1.23 | -2.7397 | -7.535
-1.22 | -2.6376 | -7.283
-1.21 | -2.5293 | -7.071
-1.2 | -2.4534 | -6.833
-1.19 | -2.3736 | -6.633
-1.18 | -2.2931 | -6.406
-1.17 | -2.2073 | -6.242
-1.16 | -2.128 | -6.052
-1.15 | -2.0483 | -5.847
-1.14 | -1.9738 | -5.644
-1.13 | -1.9013 | -5.479
-1.12 | -1.8329 | -5.309
-1.11 | -1.7722 | -5.131
-1.1 | -1.7021 | -4.9743
-1.09 | -1.6458 | -4.8015
-1.08 | -1.5865 | -4.6319
-1.07 | -1.529 | -4.4994
-1.06 | -1.474 | -4.3516
-1.05 | -1.4194 | -4.2145
-1.04 | -1.3608 | -4.0758
-1.03 | -1.3126 | -3.9459
-1.02 | -1.2634 | -3.7967
-1.01 | -1.2173 | -3.6702
-1 | -1.176 | -3.5476
-0.99 | -1.131 | -3.4352
-0.98 | -1.0898 | -3.3288
-0.97 | -1.0508 | -3.2138
-0.96 | -1.0039 | -3.1134
-0.95 | -0.9648 | -3.0012
-0.94 | -0.9347 | -2.9006
-0.93 | -0.895 | -2.7932
-0.92 | -0.8559 | -2.698
-0.91 | -0.8256 | -2.6069
-0.9 | -0.7944 | -2.5241
-0.89 | -0.7625 | -2.4347
-0.88 | -0.7299 | -2.3344
-0.87 | -0.7023 | -2.2639
-0.86 | -0.6755 | -2.191
-0.85 | -0.6455 | -2.1198
-0.84 | -0.6196 | -2.0486
-0.83 | -0.598 | -1.9682
-0.82 | -0.5711 | -1.8995
-0.81 | -0.5488 | -1.837
-0.8 | -0.5257 | -1.7618
-0.79 | -0.5048 | -1.7099
-0.78 | -0.48277 | -1.6372
-0.77 | -0.46349 | -1.5822
-0.76 | -0.44293 | -1.5383
-0.75 | -0.4267 | -1.4671
-0.74 | -0.40611 | -1.4164
-0.73 | -0.38974 | -1.3565
-0.72 | -0.37065 | -1.3122
-0.71 | -0.35531 | -1.254
-0.7 | -0.33789 | -1.2123
-0.69 | -0.32467 | -1.1717
-0.68 | -0.3088 | -1.128
-0.67 | -0.29509 | -1.0881
-0.66 | -0.28023 | -1.0464
-0.65 | -0.26715 | -1.0049
-0.64 | -0.25735 | -0.9723
-0.63 | -0.2452 | -0.9319
-0.62 | -0.23328 | -0.8952
-0.61 | -0.22191 | -0.8595
-0.6 | -0.21151 | -0.8277
-0.59 | -0.20112 | -0.7943
-0.58 | -0.19141 | -0.766
-0.57 | -0.18143 | -0.7388
-0.56 | -0.17225 | -0.7128
-0.55 | -0.16444 | -0.6818
-0.54 | -0.1555 | -0.6561
-0.53 | -0.14798 | -0.627
-0.52 | -0.1401 | -0.6015
-0.51 | -0.13257 | -0.579
-0.5 | -0.12682 | -0.5534
-0.49 | -0.11966 | -0.5311
-0.48 | -0.11352 | -0.5088
-0.47 | -0.10765 | -0.49025
-0.46 | -0.10196 | -0.47061
-0.45 | -0.09626 | -0.45196
-0.44 | -0.09105 | -0.43484
-0.43 | -0.0858 | -0.42061
-0.42 | -0.08106 | -0.39934
-0.41 | -0.07692 | -0.38403
-0.4 | -0.07234 | -0.36842
-0.39 | -0.06842 | -0.35025
-0.38 | -0.06365 | -0.33514
-0.37 | -0.05985 | -0.31946
-0.36 | -0.05666 | -0.30672
-0.35 | -0.05334 | -0.29237
-0.34 | -0.05032 | -0.27769
-0.33 | -0.046725 | -0.2636
-0.32 | -0.043977 | -0.25148
-0.31 | -0.041183 | -0.24043
-0.3 | -0.038565 | -0.22911
-0.29 | -0.03583 | -0.2159
-0.28 | -0.033428 | -0.20432
-0.27 | -0.031189 | -0.19335
-0.26 | -0.029278 | -0.18141
-0.25 | -0.027008 | -0.17137
-0.24 | -0.025161 | -0.16056
-0.23 | -0.02334 | -0.15241
-0.22 | -0.021736 | -0.14246
-0.21 | -0.020088 | -0.13323
-0.2 | -0.018315 | -0.12422
-0.19 | -0.01702 | -0.11632
-0.18 | -0.015621 | -0.10824
-0.17 | -0.014422 | -0.09961
-0.16 | -0.013066 | -0.09205
-0.15 | -0.011935 | -0.0852
-0.14 | -0.010908 | -0.07881
-0.13 | -0.009926 | -0.07266
-0.12 | -0.008916 | -0.06649
-0.11 | -0.008024 | -0.06135
-0.1 | -0.007174 | -0.05674
-0.09 | -0.006485 | -0.05138
-0.08 | -0.005595 | -0.046981
-0.07 | -0.0048775 | -0.043156
-0.06 | -0.0042275 | -0.039342
-0.05 | -0.003489 | -0.035804
-0.04 | -0.0028463 | -0.032369
-0.03 | -0.0021261 | -0.02958
-0.02 | -0.0014768 | -0.026804
-0.01 | -0.0007171 | -0.024048
0 | -4.06e-05 | -0.021143
0.01 | 0.0007795 | -0.018904
0.02 | 0.0015945 | -0.016594
0.03 | 0.0025658 | -0.014056
0.04 | 0.0035409 | -0.01155
0.05 | 0.0046917 | -0.008932
0.06 | 0.005915 | -0.005955
0.07 | 0.007301 | -0.0024384
0.08 | 0.008937 | 0.0018292
0.09 | 0.010752 | 0.007122
0.1 | 0.012782 | 0.013727
0.11 | 0.014953 | 0.02207
0.12 | 0.017794 | 0.03327
0.13 | 0.020646 | 0.046864
0.14 | 0.023978 | 0.06432
0.15 | 0.027668 | 0.08674
0.16 | 0.032408 | 0.11475
0.17 | 0.037088 | 0.14966
0.18 | 0.042665 | 0.1932
0.19 | 0.048949 | 0.24813
0.2 | 0.056634 | 0.31505
0.21 | 0.06384 | 0.39727
0.22 | 0.07309 | 0.49887
0.23 | 0.08402 | 0.6159
0.24 | 0.09643 | 0.7644
0.25 | 0.11019 | 0.9476
0.26 | 0.12589 | 1.1672
0.27 | 0.14315 | 1.4294
0.28 | 0.16361 | 1.7496
0.29 | 0.18666 | 2.1331
0.3 | 0.21248 | 2.5976
0.31 | 0.24117 | 3.1611
0.32 | 0.27493 | 3.8229
0.33 | 0.31378 | 4.6362
0.34 | 0.3572 | 5.5918
0.35 | 0.40517 | 6.713
0.36 | 0.46127 | 8.094
0.37 | 0.52401 | 9.761
0.38 | 0.5895 | 11.77
0.39 | 0.6746 | 14.159
0.4 | 0.7695 | 17.057
0.41 | 0.8862 | 20.502
0.42 | 1.0179 | 24.731
0.43 | 1.1757 | 29.79
0.44 | 1.3557 | 35.798
0.45 | 1.5747 | 43.11
0.46 | 1.8377 | 51.962
0.47 | 2.1371 | 62.35
0.48 | 2.5108 | 74.87
0.49 | 2.9526 | 90.04
0.5 | 3.4841 | 108.09