## Diode Characteristic (uA-mm)
VGS (V) | VDS = 0.000 V | VDS = 0.500 V
-1.25 | -2.6105 | -7.083
-1.24 | -2.517 | -6.881
-1.23 | -2.4369 | -6.7
-1.22 | -2.3464 | -6.43
-1.21 | -2.2574 | -6.222
-1.2 | -2.1823 | -6.086
-1.19 | -2.1142 | -5.895
-1.18 | -2.0275 | -5.685
-1.17 | -1.963 | -5.499
-1.16 | -1.8897 | -5.301
-1.15 | -1.8353 | -5.157
-1.14 | -1.7668 | -4.9739
-1.13 | -1.7026 | -4.8326
-1.12 | -1.6431 | -4.6894
-1.11 | -1.5856 | -4.5108
-1.1 | -1.5285 | -4.3783
-1.09 | -1.4687 | -4.2538
-1.08 | -1.4147 | -4.1406
-1.07 | -1.3603 | -4.0078
-1.06 | -1.3118 | -3.8629
-1.05 | -1.2662 | -3.7559
-1.04 | -1.225 | -3.6513
-1.03 | -1.1764 | -3.5147
-1.02 | -1.1362 | -3.391
-1.01 | -1.0924 | -3.2995
-1 | -1.055 | -3.1629
-0.99 | -1.0127 | -3.0752
-0.98 | -0.9698 | -2.9719
-0.97 | -0.9369 | -2.8451
-0.96 | -0.9052 | -2.7785
-0.95 | -0.869 | -2.6794
-0.94 | -0.8377 | -2.5994
-0.93 | -0.806 | -2.5235
-0.92 | -0.7742 | -2.4121
-0.91 | -0.7439 | -2.344
-0.9 | -0.7149 | -2.239
-0.89 | -0.6846 | -2.1832
-0.88 | -0.6557 | -2.1191
-0.87 | -0.6333 | -2.0467
-0.86 | -0.6094 | -1.9838
-0.85 | -0.5834 | -1.9041
-0.84 | -0.5587 | -1.8567
-0.83 | -0.536 | -1.7823
-0.82 | -0.5148 | -1.7126
-0.81 | -0.49546 | -1.6604
-0.8 | -0.47663 | -1.5969
-0.79 | -0.45603 | -1.5272
-0.78 | -0.43843 | -1.4621
-0.77 | -0.4207 | -1.4129
-0.76 | -0.40325 | -1.3879
-0.75 | -0.38822 | -1.3256
-0.74 | -0.37042 | -1.2736
-0.73 | -0.35516 | -1.2244
-0.72 | -0.3397 | -1.1799
-0.71 | -0.32201 | -1.1568
-0.7 | -0.3064 | -1.1126
-0.69 | -0.29383 | -1.0787
-0.68 | -0.28139 | -1.0267
-0.67 | -0.2695 | -0.9975
-0.66 | -0.25739 | -0.9585
-0.65 | -0.24548 | -0.9111
-0.64 | -0.23483 | -0.8925
-0.63 | -0.22479 | -0.8615
-0.62 | -0.21329 | -0.8182
-0.61 | -0.2031 | -0.7929
-0.6 | -0.19284 | -0.7532
-0.59 | -0.18426 | -0.7212
-0.58 | -0.17508 | -0.7056
-0.57 | -0.16634 | -0.6814
-0.56 | -0.15837 | -0.6519
-0.55 | -0.15028 | -0.6196
-0.54 | -0.14305 | -0.6054
-0.53 | -0.13625 | -0.5817
-0.52 | -0.1285 | -0.56
-0.51 | -0.12187 | -0.5338
-0.5 | -0.11535 | -0.5142
-0.49 | -0.10981 | -0.488
-0.48 | -0.10348 | -0.47718
-0.47 | -0.09876 | -0.45786
-0.46 | -0.0933 | -0.44074
-0.45 | -0.08816 | -0.41992
-0.44 | -0.08376 | -0.39688
-0.43 | -0.07863 | -0.38424
-0.42 | -0.0744 | -0.36824
-0.41 | -0.06994 | -0.35465
-0.4 | -0.06622 | -0.3399
-0.39 | -0.06238 | -0.32359
-0.38 | -0.05864 | -0.31069
-0.37 | -0.05513 | -0.2964
-0.36 | -0.05179 | -0.28417
-0.35 | -0.049194 | -0.26896
-0.34 | -0.046096 | -0.25827
-0.33 | -0.04324 | -0.24479
-0.32 | -0.040623 | -0.23389
-0.31 | -0.037993 | -0.2227
-0.3 | -0.035449 | -0.21275
-0.29 | -0.033031 | -0.19876
-0.28 | -0.030863 | -0.18915
-0.27 | -0.02887 | -0.17968
-0.26 | -0.026952 | -0.16752
-0.25 | -0.025254 | -0.15864
-0.24 | -0.023481 | -0.14879
-0.23 | -0.021673 | -0.14122
-0.22 | -0.020059 | -0.13127
-0.21 | -0.018507 | -0.12265
-0.2 | -0.017086 | -0.11444
-0.19 | -0.015803 | -0.10712
-0.18 | -0.014443 | -0.09954
-0.17 | -0.013336 | -0.09102
-0.16 | -0.012201 | -0.08542
-0.15 | -0.011133 | -0.08011
-0.14 | -0.01014 | -0.07371
-0.13 | -0.009233 | -0.06795
-0.12 | -0.008323 | -0.06211
-0.11 | -0.0075 | -0.05732
-0.1 | -0.006729 | -0.05279
-0.09 | -0.005966 | -0.047583
-0.08 | -0.005188 | -0.044118
-0.07 | -0.0045393 | -0.03917
-0.06 | -0.0039 | -0.03654
-0.05 | -0.0032481 | -0.033278
-0.04 | -0.0026495 | -0.03025
-0.03 | -0.0019982 | -0.027377
-0.02 | -0.0013809 | -0.024101
-0.01 | -0.000687 | -0.022137
0 | 2.66e-05 | -0.019677
0.01 | 0.0007129 | -0.017625
0.02 | 0.0015394 | -0.01515
0.03 | 0.0023706 | -0.013043
0.04 | 0.0033347 | -0.010753
0.05 | 0.0043762 | -0.008203
0.06 | 0.005534 | -0.005191
0.07 | 0.006918 | -0.001913
0.08 | 0.008348 | 0.0020577
0.09 | 0.009989 | 0.007187
0.1 | 0.011764 | 0.013748
0.11 | 0.014042 | 0.021867
0.12 | 0.016439 | 0.032522
0.13 | 0.019071 | 0.045871
0.14 | 0.022142 | 0.06266
0.15 | 0.025828 | 0.08414
0.16 | 0.029695 | 0.11177
0.17 | 0.034253 | 0.14565
0.18 | 0.039319 | 0.188
0.19 | 0.045296 | 0.24164
0.2 | 0.052249 | 0.30672
0.21 | 0.05922 | 0.38696
0.22 | 0.06829 | 0.48365
0.23 | 0.07777 | 0.5988
0.24 | 0.089 | 0.7438
0.25 | 0.10166 | 0.9218
0.26 | 0.11639 | 1.1334
0.27 | 0.13303 | 1.3907
0.28 | 0.15124 | 1.7021
0.29 | 0.17252 | 2.0722
0.3 | 0.19709 | 2.5222
0.31 | 0.22405 | 3.068
0.32 | 0.25493 | 3.7133
0.33 | 0.28917 | 4.5001
0.34 | 0.32925 | 5.4331
0.35 | 0.37623 | 6.502
0.36 | 0.4284 | 7.844
0.37 | 0.4873 | 9.469
0.38 | 0.55511 | 11.418
0.39 | 0.6267 | 13.723
0.4 | 0.7193 | 16.552
0.41 | 0.8237 | 19.916
0.42 | 0.9521 | 24.057
0.43 | 1.0963 | 28.905
0.44 | 1.2686 | 34.809
0.45 | 1.4728 | 41.888
0.46 | 1.7196 | 50.474
0.47 | 2.0158 | 60.6
0.48 | 2.3601 | 72.77
0.49 | 2.7849 | 87.58
0.5 | 3.2947 | 105.04