## Diode Characteristic (uA-mm)
VGS (V) | VDS = 0.000 V | VDS = 0.500 V
-1.25 | -2.9494 | -8.062
-1.24 | -2.8341 | -7.798
-1.23 | -2.7415 | -7.552
-1.22 | -2.6606 | -7.332
-1.21 | -2.5632 | -7.083
-1.2 | -2.4732 | -6.898
-1.19 | -2.3806 | -6.668
-1.18 | -2.3004 | -6.473
-1.17 | -2.2233 | -6.256
-1.16 | -2.1397 | -6.058
-1.15 | -2.0579 | -5.845
-1.14 | -1.9806 | -5.687
-1.13 | -1.9154 | -5.507
-1.12 | -1.8479 | -5.299
-1.11 | -1.7788 | -5.167
-1.1 | -1.7134 | -4.9692
-1.09 | -1.6543 | -4.8279
-1.08 | -1.5862 | -4.6806
-1.07 | -1.5269 | -4.5348
-1.06 | -1.4729 | -4.3653
-1.05 | -1.4218 | -4.2205
-1.04 | -1.37 | -4.0946
-1.03 | -1.3182 | -3.9704
-1.02 | -1.2702 | -3.8193
-1.01 | -1.2239 | -3.6966
-1 | -1.1748 | -3.5862
-0.99 | -1.1317 | -3.4456
-0.98 | -1.0936 | -3.3277
-0.97 | -1.0521 | -3.2084
-0.96 | -1.0075 | -3.1085
-0.95 | -0.9707 | -3.0047
-0.94 | -0.9349 | -2.9078
-0.93 | -0.8992 | -2.7976
-0.92 | -0.8625 | -2.7119
-0.91 | -0.8264 | -2.6207
-0.9 | -0.7959 | -2.5354
-0.89 | -0.7605 | -2.4424
-0.88 | -0.7297 | -2.357
-0.87 | -0.7023 | -2.2854
-0.86 | -0.6711 | -2.1967
-0.85 | -0.6474 | -2.1247
-0.84 | -0.6221 | -2.0511
-0.83 | -0.5942 | -1.9781
-0.82 | -0.5705 | -1.9164
-0.81 | -0.5454 | -1.8498
-0.8 | -0.5219 | -1.7798
-0.79 | -0.5011 | -1.7202
-0.78 | -0.483 | -1.656
-0.77 | -0.46225 | -1.6006
-0.76 | -0.4433 | -1.5339
-0.75 | -0.42411 | -1.4771
-0.74 | -0.40548 | -1.419
-0.73 | -0.38741 | -1.3649
-0.72 | -0.37124 | -1.325
-0.71 | -0.35339 | -1.2781
-0.7 | -0.33951 | -1.2343
-0.69 | -0.32381 | -1.1839
-0.68 | -0.30805 | -1.1419
-0.67 | -0.29504 | -1.0957
-0.66 | -0.28182 | -1.0538
-0.65 | -0.27058 | -1.0163
-0.64 | -0.25596 | -0.9777
-0.63 | -0.24367 | -0.9373
-0.62 | -0.23439 | -0.9056
-0.61 | -0.22135 | -0.8733
-0.6 | -0.2115 | -0.835
-0.59 | -0.20183 | -0.8003
-0.58 | -0.19198 | -0.7725
-0.57 | -0.1826 | -0.742
-0.56 | -0.1728 | -0.7146
-0.55 | -0.16387 | -0.685
-0.54 | -0.15523 | -0.6579
-0.53 | -0.14744 | -0.6279
-0.52 | -0.1394 | -0.6058
-0.51 | -0.13365 | -0.5811
-0.5 | -0.126 | -0.5581
-0.49 | -0.1188 | -0.5352
-0.48 | -0.11304 | -0.5147
-0.47 | -0.10682 | -0.50008
-0.46 | -0.10122 | -0.47613
-0.45 | -0.09544 | -0.45704
-0.44 | -0.09102 | -0.44093
-0.43 | -0.0854 | -0.42126
-0.42 | -0.08096 | -0.40219
-0.41 | -0.07601 | -0.38719
-0.4 | -0.07147 | -0.37118
-0.39 | -0.0674 | -0.35259
-0.38 | -0.0635 | -0.33827
-0.37 | -0.05967 | -0.32422
-0.36 | -0.05594 | -0.30884
-0.35 | -0.05283 | -0.29498
-0.34 | -0.049614 | -0.28083
-0.33 | -0.046867 | -0.26622
-0.32 | -0.043629 | -0.25358
-0.31 | -0.041309 | -0.24189
-0.3 | -0.038219 | -0.22851
-0.29 | -0.03575 | -0.21734
-0.28 | -0.033275 | -0.20609
-0.27 | -0.03107 | -0.19529
-0.26 | -0.02887 | -0.18482
-0.25 | -0.026822 | -0.17331
-0.24 | -0.024819 | -0.16356
-0.23 | -0.023147 | -0.15313
-0.22 | -0.021505 | -0.14474
-0.21 | -0.019806 | -0.13436
-0.2 | -0.018264 | -0.12465
-0.19 | -0.0169 | -0.11671
-0.18 | -0.015438 | -0.10891
-0.17 | -0.01422 | -0.10159
-0.16 | -0.01306 | -0.09388
-0.15 | -0.011935 | -0.08661
-0.14 | -0.010863 | -0.0799
-0.13 | -0.009834 | -0.07327
-0.12 | -0.00889 | -0.06767
-0.11 | -0.008119 | -0.06228
-0.1 | -0.007204 | -0.05695
-0.09 | -0.006281 | -0.05241
-0.08 | -0.005611 | -0.047054
-0.07 | -0.0048645 | -0.04305
-0.06 | -0.0041642 | -0.039574
-0.05 | -0.0034621 | -0.035558
-0.04 | -0.0028144 | -0.032653
-0.03 | -0.0021357 | -0.029402
-0.02 | -0.0014713 | -0.026435
-0.01 | -0.0007379 | -0.023728
0 | 2.3e-05 | -0.020996
0.01 | 0.0007561 | -0.018612
0.02 | 0.0016511 | -0.016148
0.03 | 0.0025204 | -0.013851
0.04 | 0.0035813 | -0.011288
0.05 | 0.0046376 | -0.008766
0.06 | 0.005783 | -0.005614
0.07 | 0.007226 | -0.0020288
0.08 | 0.008892 | 0.002136
0.09 | 0.010609 | 0.007267
0.1 | 0.012509 | 0.01404
0.11 | 0.014891 | 0.02247
0.12 | 0.017447 | 0.033273
0.13 | 0.020419 | 0.046829
0.14 | 0.023539 | 0.06373
0.15 | 0.027484 | 0.08604
0.16 | 0.031796 | 0.11412
0.17 | 0.036693 | 0.14863
0.18 | 0.041825 | 0.19274
0.19 | 0.048601 | 0.2465
0.2 | 0.055509 | 0.31232
0.21 | 0.06236 | 0.39508
0.22 | 0.07179 | 0.49404
0.23 | 0.08245 | 0.6106
0.24 | 0.09446 | 0.7568
0.25 | 0.1075 | 0.9361
0.26 | 0.12339 | 1.1546
0.27 | 0.14107 | 1.4153
0.28 | 0.16068 | 1.7319
0.29 | 0.18312 | 2.1119
0.3 | 0.20819 | 2.5734
0.31 | 0.23788 | 3.1264
0.32 | 0.27121 | 3.782
0.33 | 0.3085 | 4.5769
0.34 | 0.34957 | 5.528
0.35 | 0.39668 | 6.621
0.36 | 0.45269 | 8.009
0.37 | 0.5163 | 9.662
0.38 | 0.5777 | 11.656
0.39 | 0.6624 | 14.003
0.4 | 0.7619 | 16.852
0.41 | 0.8712 | 20.27
0.42 | 1.0047 | 24.421
0.43 | 1.1577 | 29.416
0.44 | 1.3369 | 35.422
0.45 | 1.5547 | 42.619
0.46 | 1.8156 | 51.29
0.47 | 2.1211 | 61.69
0.48 | 2.4876 | 74.12
0.49 | 2.9377 | 88.95
0.5 | 3.4749 | 106.88