## Diode Characteristic (uA-mm)
VGS (V) | VDS = 0.000 V | VDS = 0.500 V
-1.25 | -2.9722 | -7.906
-1.24 | -2.8716 | -7.713
-1.23 | -2.7715 | -7.46
-1.22 | -2.6803 | -7.239
-1.21 | -2.5711 | -6.976
-1.2 | -2.4708 | -6.738
-1.19 | -2.3885 | -6.555
-1.18 | -2.3082 | -6.344
-1.17 | -2.2272 | -6.149
-1.16 | -2.155 | -5.966
-1.15 | -2.062 | -5.754
-1.14 | -2.0098 | -5.581
-1.13 | -1.9425 | -5.409
-1.12 | -1.857 | -5.242
-1.11 | -1.8039 | -5.092
-1.1 | -1.7231 | -4.924
-1.09 | -1.67 | -4.7597
-1.08 | -1.6177 | -4.614
-1.07 | -1.5538 | -4.4516
-1.06 | -1.498 | -4.3294
-1.05 | -1.4431 | -4.1736
-1.04 | -1.3956 | -4.0358
-1.03 | -1.341 | -3.9003
-1.02 | -1.2934 | -3.7837
-1.01 | -1.2382 | -3.6615
-1 | -1.1965 | -3.525
-0.99 | -1.1488 | -3.418
-0.98 | -1.1042 | -3.3184
-0.97 | -1.0628 | -3.2037
-0.96 | -1.0232 | -3.082
-0.95 | -0.9894 | -2.9809
-0.94 | -0.952 | -2.8823
-0.93 | -0.9202 | -2.7805
-0.92 | -0.8832 | -2.6924
-0.91 | -0.8521 | -2.5939
-0.9 | -0.8097 | -2.5045
-0.89 | -0.7761 | -2.4104
-0.88 | -0.7497 | -2.3363
-0.87 | -0.7216 | -2.2597
-0.86 | -0.6907 | -2.1778
-0.85 | -0.6627 | -2.1045
-0.84 | -0.6356 | -2.0279
-0.83 | -0.609 | -1.9585
-0.82 | -0.59 | -1.89
-0.81 | -0.5628 | -1.835
-0.8 | -0.5371 | -1.7757
-0.79 | -0.5157 | -1.7073
-0.78 | -0.50181 | -1.6463
-0.77 | -0.47854 | -1.5839
-0.76 | -0.45541 | -1.536
-0.75 | -0.44037 | -1.4763
-0.74 | -0.42264 | -1.4192
-0.73 | -0.39948 | -1.3736
-0.72 | -0.38001 | -1.3199
-0.71 | -0.36501 | -1.2759
-0.7 | -0.3508 | -1.2238
-0.69 | -0.33383 | -1.1846
-0.68 | -0.31909 | -1.1454
-0.67 | -0.30422 | -1.0955
-0.66 | -0.29128 | -1.0603
-0.65 | -0.27741 | -1.0167
-0.64 | -0.26378 | -0.9836
-0.63 | -0.25081 | -0.9458
-0.62 | -0.23955 | -0.9093
-0.61 | -0.22844 | -0.8797
-0.6 | -0.2169 | -0.8447
-0.59 | -0.20738 | -0.8071
-0.58 | -0.19749 | -0.7827
-0.57 | -0.18775 | -0.7532
-0.56 | -0.17773 | -0.7258
-0.55 | -0.16951 | -0.6904
-0.54 | -0.16164 | -0.665
-0.53 | -0.15232 | -0.6406
-0.52 | -0.14428 | -0.6155
-0.51 | -0.13704 | -0.5889
-0.5 | -0.13063 | -0.5669
-0.49 | -0.12387 | -0.5456
-0.48 | -0.11707 | -0.5255
-0.47 | -0.11038 | -0.5052
-0.46 | -0.104 | -0.48718
-0.45 | -0.09904 | -0.46612
-0.44 | -0.0931 | -0.44457
-0.43 | -0.08736 | -0.42797
-0.42 | -0.08242 | -0.40984
-0.41 | -0.07745 | -0.39148
-0.4 | -0.07326 | -0.3744
-0.39 | -0.0696 | -0.35905
-0.38 | -0.06482 | -0.34479
-0.37 | -0.06113 | -0.32963
-0.36 | -0.0573 | -0.31508
-0.35 | -0.05383 | -0.30046
-0.34 | -0.05038 | -0.28603
-0.33 | -0.047597 | -0.27287
-0.32 | -0.044744 | -0.26165
-0.31 | -0.04178 | -0.2478
-0.3 | -0.039185 | -0.23394
-0.29 | -0.036427 | -0.22296
-0.28 | -0.034284 | -0.21144
-0.27 | -0.031961 | -0.1999
-0.26 | -0.029468 | -0.18911
-0.25 | -0.027222 | -0.17839
-0.24 | -0.025446 | -0.16841
-0.23 | -0.023596 | -0.15759
-0.22 | -0.021831 | -0.1486
-0.21 | -0.020145 | -0.13878
-0.2 | -0.018625 | -0.12935
-0.19 | -0.017121 | -0.12114
-0.18 | -0.015673 | -0.11289
-0.17 | -0.014394 | -0.10441
-0.16 | -0.013167 | -0.09767
-0.15 | -0.011986 | -0.09062
-0.14 | -0.010913 | -0.08336
-0.13 | -0.009895 | -0.07672
-0.12 | -0.008963 | -0.0704
-0.11 | -0.008094 | -0.06497
-0.1 | -0.007185 | -0.05925
-0.09 | -0.006342 | -0.0541
-0.08 | -0.005608 | -0.04942
-0.07 | -0.0048602 | -0.045405
-0.06 | -0.00413 | -0.041333
-0.05 | -0.0035011 | -0.037551
-0.04 | -0.0027928 | -0.033834
-0.03 | -0.0021536 | -0.030935
-0.02 | -0.0014377 | -0.027486
-0.01 | -0.0007617 | -0.024493
0 | -9e-06 | -0.021771
0.01 | 0.0007435 | -0.019096
0.02 | 0.0015995 | -0.016709
0.03 | 0.0024946 | -0.014103
0.04 | 0.003512 | -0.011601
0.05 | 0.0045602 | -0.008882
0.06 | 0.005742 | -0.005817
0.07 | 0.00729 | -0.0022951
0.08 | 0.008794 | 0.0019354
0.09 | 0.010498 | 0.007243
0.1 | 0.012435 | 0.013854
0.11 | 0.014869 | 0.022237
0.12 | 0.017377 | 0.033153
0.13 | 0.020204 | 0.046979
0.14 | 0.023439 | 0.06412
0.15 | 0.027366 | 0.08591
0.16 | 0.031571 | 0.11429
0.17 | 0.036181 | 0.14954
0.18 | 0.041797 | 0.19278
0.19 | 0.048008 | 0.247
0.2 | 0.055091 | 0.312
0.21 | 0.06234 | 0.39536
0.22 | 0.07157 | 0.49608
0.23 | 0.08205 | 0.6092
0.24 | 0.09362 | 0.7598
0.25 | 0.10745 | 0.9389
0.26 | 0.12256 | 1.156
0.27 | 0.14012 | 1.4209
0.28 | 0.15893 | 1.7344
0.29 | 0.18075 | 2.1181
0.3 | 0.20625 | 2.5803
0.31 | 0.2349 | 3.1312
0.32 | 0.26736 | 3.7885
0.33 | 0.30421 | 4.5805
0.34 | 0.34589 | 5.5399
0.35 | 0.39353 | 6.641
0.36 | 0.44646 | 8.013
0.37 | 0.50877 | 9.677
0.38 | 0.5699 | 11.664
0.39 | 0.6546 | 14.048
0.4 | 0.7471 | 16.845
0.41 | 0.8571 | 20.3
0.42 | 0.9877 | 24.465
0.43 | 1.1381 | 29.483
0.44 | 1.315 | 35.454
0.45 | 1.5251 | 42.658
0.46 | 1.7756 | 51.434
0.47 | 2.0784 | 61.75
0.48 | 2.4313 | 74.22
0.49 | 2.8811 | 89.22
0.5 | 3.3982 | 107.09