## Diode Characteristic (uA-mm)
VGS (V) | VDS = 0.000 V | VDS = 0.500 V
-1.25 | -3.0141 | -8.22
-1.24 | -2.9213 | -7.957
-1.23 | -2.8227 | -7.716
-1.22 | -2.7254 | -7.506
-1.21 | -2.6151 | -7.26
-1.2 | -2.5351 | -7.073
-1.19 | -2.4349 | -6.831
-1.18 | -2.345 | -6.593
-1.17 | -2.273 | -6.404
-1.16 | -2.1838 | -6.192
-1.15 | -2.1141 | -6.013
-1.14 | -2.0396 | -5.849
-1.13 | -1.9675 | -5.655
-1.12 | -1.8912 | -5.48
-1.11 | -1.8226 | -5.298
-1.1 | -1.7567 | -5.153
-1.09 | -1.696 | -4.9544
-1.08 | -1.6453 | -4.7761
-1.07 | -1.5772 | -4.6271
-1.06 | -1.5208 | -4.4908
-1.05 | -1.4683 | -4.353
-1.04 | -1.4088 | -4.203
-1.03 | -1.3604 | -4.0667
-1.02 | -1.3061 | -3.9367
-1.01 | -1.2585 | -3.8201
-1 | -1.2182 | -3.6989
-0.99 | -1.1698 | -3.572
-0.98 | -1.1273 | -3.4596
-0.97 | -1.0861 | -3.367
-0.96 | -1.0457 | -3.255
-0.95 | -0.9976 | -3.1359
-0.94 | -0.964 | -3.0176
-0.93 | -0.9264 | -2.9202
-0.92 | -0.891 | -2.8169
-0.91 | -0.8584 | -2.7269
-0.9 | -0.8216 | -2.6221
-0.89 | -0.789 | -2.5342
-0.88 | -0.7596 | -2.439
-0.87 | -0.7315 | -2.3731
-0.86 | -0.7017 | -2.2929
-0.85 | -0.6753 | -2.2136
-0.84 | -0.6515 | -2.1288
-0.83 | -0.6232 | -2.0606
-0.82 | -0.5912 | -1.9923
-0.81 | -0.5703 | -1.915
-0.8 | -0.5447 | -1.8497
-0.79 | -0.5266 | -1.7761
-0.78 | -0.505 | -1.7118
-0.77 | -0.48713 | -1.6628
-0.76 | -0.46302 | -1.603
-0.75 | -0.44145 | -1.544
-0.74 | -0.42354 | -1.4907
-0.73 | -0.40508 | -1.4378
-0.72 | -0.38957 | -1.3793
-0.71 | -0.37235 | -1.3377
-0.7 | -0.3563 | -1.2814
-0.69 | -0.34087 | -1.2375
-0.68 | -0.32668 | -1.2009
-0.67 | -0.31177 | -1.1597
-0.66 | -0.29451 | -1.1097
-0.65 | -0.28309 | -1.0729
-0.64 | -0.26868 | -1.0315
-0.63 | -0.25603 | -0.9947
-0.62 | -0.24426 | -0.9538
-0.61 | -0.23296 | -0.9199
-0.6 | -0.22299 | -0.8824
-0.59 | -0.21252 | -0.8566
-0.58 | -0.20163 | -0.8183
-0.57 | -0.19207 | -0.7884
-0.56 | -0.18183 | -0.7583
-0.55 | -0.17202 | -0.7315
-0.54 | -0.16432 | -0.7028
-0.53 | -0.15539 | -0.6705
-0.52 | -0.14907 | -0.6433
-0.51 | -0.14046 | -0.6147
-0.5 | -0.13355 | -0.5958
-0.49 | -0.12586 | -0.5723
-0.48 | -0.11947 | -0.5489
-0.47 | -0.11226 | -0.5262
-0.46 | -0.10665 | -0.5066
-0.45 | -0.10152 | -0.4886
-0.44 | -0.0963 | -0.46718
-0.43 | -0.09028 | -0.44824
-0.42 | -0.08484 | -0.42901
-0.41 | -0.0799 | -0.40993
-0.4 | -0.07572 | -0.39319
-0.39 | -0.07047 | -0.37716
-0.38 | -0.06597 | -0.36022
-0.37 | -0.06253 | -0.34655
-0.36 | -0.05849 | -0.33179
-0.35 | -0.05509 | -0.31911
-0.34 | -0.05143 | -0.30299
-0.33 | -0.048761 | -0.28916
-0.32 | -0.045851 | -0.27502
-0.31 | -0.042563 | -0.26104
-0.3 | -0.03982 | -0.24816
-0.29 | -0.03718 | -0.23499
-0.28 | -0.034742 | -0.22074
-0.27 | -0.032367 | -0.20984
-0.26 | -0.03034 | -0.19671
-0.25 | -0.028178 | -0.18577
-0.24 | -0.026279 | -0.17438
-0.23 | -0.024194 | -0.16377
-0.22 | -0.022528 | -0.15223
-0.21 | -0.020558 | -0.14345
-0.2 | -0.019087 | -0.13255
-0.19 | -0.017616 | -0.1247
-0.18 | -0.016282 | -0.11519
-0.17 | -0.014756 | -0.10764
-0.16 | -0.013527 | -0.09917
-0.15 | -0.012355 | -0.09115
-0.14 | -0.011268 | -0.08536
-0.13 | -0.0101 | -0.07796
-0.12 | -0.009193 | -0.07213
-0.11 | -0.008244 | -0.06599
-0.1 | -0.007416 | -0.06024
-0.09 | -0.0065 | -0.05563
-0.08 | -0.005732 | -0.05038
-0.07 | -0.0050026 | -0.045687
-0.06 | -0.0042748 | -0.041343
-0.05 | -0.0035753 | -0.037895
-0.04 | -0.0028999 | -0.033822
-0.03 | -0.0021894 | -0.031076
-0.02 | -0.001519 | -0.02766
-0.01 | -0.0007658 | -0.024902
0 | -3.6e-06 | -0.022092
0.01 | 0.0007637 | -0.019198
0.02 | 0.0016491 | -0.016739
0.03 | 0.0025398 | -0.014367
0.04 | 0.0036001 | -0.011824
0.05 | 0.0046614 | -0.008934
0.06 | 0.005814 | -0.006059
0.07 | 0.007358 | -0.0023844
0.08 | 0.00889 | 0.0018091
0.09 | 0.010638 | 0.007164
0.1 | 0.012576 | 0.013699
0.11 | 0.015053 | 0.022069
0.12 | 0.017557 | 0.032711
0.13 | 0.020443 | 0.046526
0.14 | 0.02367 | 0.06352
0.15 | 0.027839 | 0.08533
0.16 | 0.032011 | 0.11349
0.17 | 0.036735 | 0.14847
0.18 | 0.042274 | 0.19124
0.19 | 0.048764 | 0.2452
0.2 | 0.055885 | 0.30997
0.21 | 0.06331 | 0.39207
0.22 | 0.07315 | 0.49137
0.23 | 0.08344 | 0.6101
0.24 | 0.09552 | 0.7572
0.25 | 0.10924 | 0.938
0.26 | 0.12498 | 1.1525
0.27 | 0.14277 | 1.4163
0.28 | 0.16228 | 1.7323
0.29 | 0.18457 | 2.1115
0.3 | 0.2108 | 2.5756
0.31 | 0.24031 | 3.1274
0.32 | 0.27329 | 3.8019
0.33 | 0.30966 | 4.5935
0.34 | 0.35183 | 5.5554
0.35 | 0.40042 | 6.663
0.36 | 0.45738 | 8.03
0.37 | 0.52082 | 9.719
0.38 | 0.5857 | 11.713
0.39 | 0.6703 | 14.121
0.4 | 0.7682 | 16.976
0.41 | 0.878 | 20.453
0.42 | 1.0144 | 24.681
0.43 | 1.1683 | 29.643
0.44 | 1.3507 | 35.772
0.45 | 1.5635 | 43.043
0.46 | 1.8233 | 51.964
0.47 | 2.1358 | 62.28
0.48 | 2.4959 | 74.94
0.49 | 2.9453 | 90.16
0.5 | 3.4893 | 108.16