## Diode Characteristic (uA-mm)
VGS (V) | VDS = 0.000 V | VDS = 0.500 V
-1.25 | -3.2297 | -8.849
-1.24 | -3.1017 | -8.539
-1.23 | -2.9959 | -8.31
-1.22 | -2.8849 | -8.029
-1.21 | -2.7737 | -7.782
-1.2 | -2.6729 | -7.55
-1.19 | -2.5821 | -7.307
-1.18 | -2.4911 | -7.066
-1.17 | -2.4029 | -6.884
-1.16 | -2.3038 | -6.638
-1.15 | -2.2257 | -6.451
-1.14 | -2.1476 | -6.239
-1.13 | -2.0673 | -6.069
-1.12 | -1.9903 | -5.82
-1.11 | -1.9226 | -5.646
-1.1 | -1.8429 | -5.448
-1.09 | -1.775 | -5.272
-1.08 | -1.7148 | -5.083
-1.07 | -1.6526 | -4.9095
-1.06 | -1.5904 | -4.7451
-1.05 | -1.5319 | -4.5935
-1.04 | -1.4728 | -4.4549
-1.03 | -1.42 | -4.3236
-1.02 | -1.3733 | -4.1544
-1.01 | -1.3135 | -4.021
-1 | -1.2616 | -3.883
-0.99 | -1.2185 | -3.7882
-0.98 | -1.1748 | -3.6522
-0.97 | -1.1311 | -3.5201
-0.96 | -1.0852 | -3.4069
-0.95 | -1.0445 | -3.2765
-0.94 | -0.9995 | -3.1811
-0.93 | -0.9552 | -3.0574
-0.92 | -0.927 | -2.955
-0.91 | -0.8837 | -2.8427
-0.9 | -0.8565 | -2.7473
-0.89 | -0.8199 | -2.6446
-0.88 | -0.7879 | -2.5722
-0.87 | -0.7546 | -2.484
-0.86 | -0.7258 | -2.3905
-0.85 | -0.6969 | -2.3093
-0.84 | -0.6632 | -2.2329
-0.83 | -0.6416 | -2.1595
-0.82 | -0.6152 | -2.0721
-0.81 | -0.5906 | -2.0037
-0.8 | -0.566 | -1.9384
-0.79 | -0.5427 | -1.8669
-0.78 | -0.5204 | -1.7963
-0.77 | -0.50221 | -1.73
-0.76 | -0.47824 | -1.6672
-0.75 | -0.45853 | -1.6018
-0.74 | -0.43838 | -1.5416
-0.73 | -0.42029 | -1.4842
-0.72 | -0.39989 | -1.4285
-0.71 | -0.38312 | -1.3829
-0.7 | -0.36607 | -1.3238
-0.69 | -0.35043 | -1.2789
-0.68 | -0.33333 | -1.2375
-0.67 | -0.31801 | -1.1958
-0.66 | -0.30323 | -1.1381
-0.65 | -0.29164 | -1.0975
-0.64 | -0.27664 | -1.051
-0.63 | -0.26175 | -1.0164
-0.62 | -0.25102 | -0.9773
-0.61 | -0.23946 | -0.9313
-0.6 | -0.22778 | -0.9018
-0.59 | -0.21666 | -0.8651
-0.58 | -0.20664 | -0.8354
-0.57 | -0.19582 | -0.8009
-0.56 | -0.18679 | -0.763
-0.55 | -0.1768 | -0.7376
-0.54 | -0.16787 | -0.7073
-0.53 | -0.15878 | -0.6797
-0.52 | -0.15074 | -0.6519
-0.51 | -0.14246 | -0.6299
-0.5 | -0.13604 | -0.6045
-0.49 | -0.12838 | -0.58
-0.48 | -0.12167 | -0.5556
-0.47 | -0.11459 | -0.5316
-0.46 | -0.10816 | -0.5126
-0.45 | -0.10313 | -0.48993
-0.44 | -0.09665 | -0.47085
-0.43 | -0.09133 | -0.4502
-0.42 | -0.08652 | -0.42947
-0.41 | -0.08114 | -0.41377
-0.4 | -0.07686 | -0.39726
-0.39 | -0.07261 | -0.38015
-0.38 | -0.06759 | -0.36231
-0.37 | -0.06404 | -0.34616
-0.36 | -0.05974 | -0.33161
-0.35 | -0.05656 | -0.31758
-0.34 | -0.05299 | -0.30326
-0.33 | -0.050148 | -0.28742
-0.32 | -0.046786 | -0.27152
-0.31 | -0.043764 | -0.26091
-0.3 | -0.040998 | -0.2457
-0.29 | -0.038074 | -0.23302
-0.28 | -0.035628 | -0.22211
-0.27 | -0.033 | -0.20835
-0.26 | -0.0308 | -0.19979
-0.25 | -0.02858 | -0.18776
-0.24 | -0.026476 | -0.17654
-0.23 | -0.024554 | -0.16645
-0.22 | -0.022799 | -0.15544
-0.21 | -0.020931 | -0.14642
-0.2 | -0.019413 | -0.13698
-0.19 | -0.01792 | -0.12675
-0.18 | -0.016388 | -0.11814
-0.17 | -0.014963 | -0.11023
-0.16 | -0.013787 | -0.10098
-0.15 | -0.012621 | -0.09422
-0.14 | -0.011469 | -0.08618
-0.13 | -0.010299 | -0.08005
-0.12 | -0.009334 | -0.07341
-0.11 | -0.008403 | -0.0677
-0.1 | -0.007459 | -0.06182
-0.09 | -0.006637 | -0.05654
-0.08 | -0.005841 | -0.05175
-0.07 | -0.005059 | -0.046918
-0.06 | -0.0043727 | -0.042704
-0.05 | -0.0036267 | -0.038482
-0.04 | -0.0029501 | -0.034642
-0.03 | -0.0022153 | -0.031494
-0.02 | -0.0015249 | -0.028524
-0.01 | -0.0007697 | -0.025913
0 | 2.91e-05 | -0.022621
0.01 | 0.0007896 | -0.020135
0.02 | 0.0017061 | -0.017605
0.03 | 0.0026293 | -0.014846
0.04 | 0.0037152 | -0.01228
0.05 | 0.0048517 | -0.009421
0.06 | 0.006081 | -0.006451
0.07 | 0.007527 | -0.0026221
0.08 | 0.009302 | 0.0016857
0.09 | 0.011156 | 0.006968
0.1 | 0.013182 | 0.013502
0.11 | 0.015545 | 0.022043
0.12 | 0.018435 | 0.033011
0.13 | 0.021473 | 0.046719
0.14 | 0.024872 | 0.06337
0.15 | 0.028842 | 0.0857
0.16 | 0.033542 | 0.11295
0.17 | 0.038681 | 0.14847
0.18 | 0.044486 | 0.19238
0.19 | 0.051329 | 0.24626
0.2 | 0.0584 | 0.3131
0.21 | 0.06691 | 0.39519
0.22 | 0.07686 | 0.49583
0.23 | 0.08758 | 0.612
0.24 | 0.10051 | 0.7603
0.25 | 0.11536 | 0.9432
0.26 | 0.13088 | 1.1619
0.27 | 0.14924 | 1.4291
0.28 | 0.16927 | 1.7428
0.29 | 0.19364 | 2.1285
0.3 | 0.21993 | 2.595
0.31 | 0.24952 | 3.1458
0.32 | 0.2839 | 3.8192
0.33 | 0.32136 | 4.6211
0.34 | 0.36599 | 5.5849
0.35 | 0.41643 | 6.703
0.36 | 0.47116 | 8.091
0.37 | 0.53615 | 9.772
0.38 | 0.6017 | 11.753
0.39 | 0.686 | 14.17
0.4 | 0.786 | 17.03
0.41 | 0.8993 | 20.524
0.42 | 1.0332 | 24.743
0.43 | 1.1901 | 29.775
0.44 | 1.3743 | 35.858
0.45 | 1.5877 | 43.066
0.46 | 1.8566 | 52.038
0.47 | 2.1649 | 62.55
0.48 | 2.5439 | 75.12
0.49 | 2.9881 | 90.28
0.5 | 3.5288 | 108.42