## Diode Characteristic (uA-mm)
VGS (V) | VDS = 0.000 V | VDS = 0.500 V
-1.25 | -3.5469 | -9.705
-1.24 | -3.4288 | -9.373
-1.23 | -3.2997 | -9.079
-1.22 | -3.1832 | -8.792
-1.21 | -3.0747 | -8.53
-1.2 | -2.9733 | -8.29
-1.19 | -2.8625 | -8.015
-1.18 | -2.7631 | -7.774
-1.17 | -2.6593 | -7.501
-1.16 | -2.5649 | -7.268
-1.15 | -2.4676 | -7.032
-1.14 | -2.3732 | -6.78
-1.13 | -2.2804 | -6.566
-1.12 | -2.2009 | -6.354
-1.11 | -2.1178 | -6.163
-1.1 | -2.0459 | -5.967
-1.09 | -1.9676 | -5.763
-1.08 | -1.8961 | -5.593
-1.07 | -1.8347 | -5.409
-1.06 | -1.7542 | -5.224
-1.05 | -1.6954 | -5.031
-1.04 | -1.6308 | -4.8718
-1.03 | -1.5654 | -4.7176
-1.02 | -1.5126 | -4.5522
-1.01 | -1.4509 | -4.3818
-1 | -1.3936 | -4.2354
-0.99 | -1.3432 | -4.1008
-0.98 | -1.2901 | -3.9797
-0.97 | -1.2427 | -3.8498
-0.96 | -1.1942 | -3.6867
-0.95 | -1.1497 | -3.583
-0.94 | -1.101 | -3.4598
-0.93 | -1.0627 | -3.3342
-0.92 | -1.0219 | -3.2154
-0.91 | -0.9834 | -3.1158
-0.9 | -0.9432 | -3.0001
-0.89 | -0.9072 | -2.891
-0.88 | -0.8723 | -2.7847
-0.87 | -0.8352 | -2.6966
-0.86 | -0.798 | -2.5856
-0.85 | -0.7695 | -2.501
-0.84 | -0.7365 | -2.4153
-0.83 | -0.7064 | -2.3208
-0.82 | -0.6776 | -2.2359
-0.81 | -0.6491 | -2.1697
-0.8 | -0.6248 | -2.0831
-0.79 | -0.5966 | -2.0064
-0.78 | -0.5711 | -1.9342
-0.77 | -0.5479 | -1.8591
-0.76 | -0.5211 | -1.7955
-0.75 | -0.50311 | -1.7365
-0.74 | -0.47829 | -1.6548
-0.73 | -0.45717 | -1.5985
-0.72 | -0.43677 | -1.541
-0.71 | -0.41683 | -1.4902
-0.7 | -0.4 | -1.4388
-0.69 | -0.38158 | -1.3806
-0.68 | -0.36464 | -1.3339
-0.67 | -0.34645 | -1.2741
-0.66 | -0.33027 | -1.2396
-0.65 | -0.31543 | -1.1937
-0.64 | -0.30039 | -1.1464
-0.63 | -0.2862 | -1.0962
-0.62 | -0.27134 | -1.0521
-0.61 | -0.26012 | -1.0133
-0.6 | -0.24857 | -0.9777
-0.59 | -0.23552 | -0.9374
-0.58 | -0.22393 | -0.8989
-0.57 | -0.21345 | -0.8566
-0.56 | -0.20313 | -0.8266
-0.55 | -0.19378 | -0.7979
-0.54 | -0.1836 | -0.7586
-0.53 | -0.17354 | -0.7352
-0.52 | -0.16384 | -0.7043
-0.51 | -0.15579 | -0.6766
-0.5 | -0.14735 | -0.6523
-0.49 | -0.13995 | -0.6242
-0.48 | -0.13111 | -0.596
-0.47 | -0.12475 | -0.5729
-0.46 | -0.11758 | -0.5463
-0.45 | -0.11176 | -0.5258
-0.44 | -0.1051 | -0.5029
-0.43 | -0.09901 | -0.48632
-0.42 | -0.09308 | -0.46444
-0.41 | -0.08755 | -0.44378
-0.4 | -0.08303 | -0.42606
-0.39 | -0.07753 | -0.40896
-0.38 | -0.07314 | -0.39247
-0.37 | -0.0692 | -0.3739
-0.36 | -0.0648 | -0.35537
-0.35 | -0.06083 | -0.34099
-0.34 | -0.05684 | -0.32504
-0.33 | -0.05338 | -0.30936
-0.32 | -0.05014 | -0.29365
-0.31 | -0.047119 | -0.27961
-0.3 | -0.044133 | -0.26506
-0.29 | -0.041081 | -0.2517
-0.28 | -0.038107 | -0.23973
-0.27 | -0.035571 | -0.22827
-0.26 | -0.032893 | -0.21444
-0.25 | -0.030748 | -0.20186
-0.24 | -0.028304 | -0.19082
-0.23 | -0.026479 | -0.18021
-0.22 | -0.024246 | -0.16984
-0.21 | -0.022549 | -0.15861
-0.2 | -0.02068 | -0.14728
-0.19 | -0.019203 | -0.13834
-0.18 | -0.017542 | -0.12789
-0.17 | -0.016099 | -0.1186
-0.16 | -0.014576 | -0.11025
-0.15 | -0.013353 | -0.10257
-0.14 | -0.012207 | -0.0942
-0.13 | -0.011017 | -0.0864
-0.12 | -0.009932 | -0.07986
-0.11 | -0.008929 | -0.0728
-0.1 | -0.007954 | -0.06696
-0.09 | -0.006996 | -0.06125
-0.08 | -0.006167 | -0.05608
-0.07 | -0.005371 | -0.05148
-0.06 | -0.0046119 | -0.046119
-0.05 | -0.003805 | -0.042257
-0.04 | -0.0031033 | -0.038069
-0.03 | -0.0023333 | -0.034241
-0.02 | -0.0016091 | -0.030816
-0.01 | -0.0008268 | -0.027743
0 | -4.22e-05 | -0.024269
0.01 | 0.0008595 | -0.021317
0.02 | 0.0017516 | -0.018596
0.03 | 0.0028128 | -0.015812
0.04 | 0.0038805 | -0.013055
0.05 | 0.0051847 | -0.010057
0.06 | 0.006482 | -0.006748
0.07 | 0.008026 | -0.0028999
0.08 | 0.009729 | 0.0016168
0.09 | 0.011808 | 0.007156
0.1 | 0.014068 | 0.014161
0.11 | 0.016506 | 0.022751
0.12 | 0.019399 | 0.033762
0.13 | 0.022826 | 0.048069
0.14 | 0.026572 | 0.06592
0.15 | 0.030562 | 0.08848
0.16 | 0.035467 | 0.1177
0.17 | 0.040947 | 0.15351
0.18 | 0.047251 | 0.19826
0.19 | 0.054018 | 0.25455
0.2 | 0.06115 | 0.32202
0.21 | 0.07078 | 0.4086
0.22 | 0.08152 | 0.51135
0.23 | 0.09278 | 0.6308
0.24 | 0.1061 | 0.7845
0.25 | 0.12131 | 0.9719
0.26 | 0.13831 | 1.1965
0.27 | 0.15836 | 1.4695
0.28 | 0.17924 | 1.7945
0.29 | 0.20301 | 2.1906
0.3 | 0.23082 | 2.6658
0.31 | 0.26372 | 3.2389
0.32 | 0.3003 | 3.9246
0.33 | 0.33952 | 4.7407
0.34 | 0.38561 | 5.713
0.35 | 0.43584 | 6.902
0.36 | 0.49567 | 8.326
0.37 | 0.56469 | 10.043
0.38 | 0.6297 | 12.075
0.39 | 0.7193 | 14.546
0.4 | 0.8204 | 17.47
0.41 | 0.9361 | 20.993
0.42 | 1.0776 | 25.319
0.43 | 1.234 | 30.486
0.44 | 1.4268 | 36.711
0.45 | 1.6458 | 44.151
0.46 | 1.9129 | 53.205
0.47 | 2.2313 | 63.84
0.48 | 2.6022 | 76.66
0.49 | 3.0633 | 92.21
0.5 | 3.6105 | 110.79