## Diode Characteristic (uA-mm)
VGS (V) | VDS = 0.000 V | VDS = 0.500 V
-1.25 | -2.5447 | -6.811
-1.24 | -2.4443 | -6.659
-1.23 | -2.3659 | -6.406
-1.22 | -2.2859 | -6.245
-1.21 | -2.1984 | -6.063
-1.2 | -2.1308 | -5.885
-1.19 | -2.0494 | -5.716
-1.18 | -1.9732 | -5.503
-1.17 | -1.9059 | -5.317
-1.16 | -1.8404 | -5.174
-1.15 | -1.7844 | -5.006
-1.14 | -1.7116 | -4.8302
-1.13 | -1.6549 | -4.6934
-1.12 | -1.5945 | -4.5357
-1.11 | -1.5348 | -4.3992
-1.1 | -1.4842 | -4.2585
-1.09 | -1.4337 | -4.127
-1.08 | -1.3827 | -4.0076
-1.07 | -1.3274 | -3.8663
-1.06 | -1.2802 | -3.7465
-1.05 | -1.2347 | -3.6282
-1.04 | -1.1931 | -3.5019
-1.03 | -1.1444 | -3.3914
-1.02 | -1.1046 | -3.2752
-1.01 | -1.0625 | -3.1765
-1 | -1.0264 | -3.0626
-0.99 | -0.9875 | -2.9676
-0.98 | -0.9522 | -2.8771
-0.97 | -0.9147 | -2.7781
-0.96 | -0.8785 | -2.699
-0.95 | -0.8436 | -2.5975
-0.94 | -0.8107 | -2.5188
-0.93 | -0.7796 | -2.4347
-0.92 | -0.7507 | -2.3444
-0.91 | -0.7235 | -2.2741
-0.9 | -0.6967 | -2.1967
-0.89 | -0.6696 | -2.1217
-0.88 | -0.6411 | -2.054
-0.87 | -0.6165 | -1.9794
-0.86 | -0.5911 | -1.9161
-0.85 | -0.5713 | -1.8437
-0.84 | -0.5469 | -1.7929
-0.83 | -0.5265 | -1.7211
-0.82 | -0.5025 | -1.6551
-0.81 | -0.48776 | -1.6004
-0.8 | -0.46654 | -1.5488
-0.79 | -0.44478 | -1.5002
-0.78 | -0.42839 | -1.4411
-0.77 | -0.41153 | -1.3885
-0.76 | -0.39261 | -1.3416
-0.75 | -0.37742 | -1.2967
-0.74 | -0.36118 | -1.2525
-0.73 | -0.34758 | -1.2086
-0.72 | -0.33187 | -1.1604
-0.71 | -0.31815 | -1.1283
-0.7 | -0.30324 | -1.0817
-0.69 | -0.28973 | -1.0405
-0.68 | -0.2778 | -1.0041
-0.67 | -0.2676 | -0.966
-0.66 | -0.25337 | -0.9252
-0.65 | -0.24137 | -0.8962
-0.64 | -0.23204 | -0.862
-0.63 | -0.22054 | -0.8361
-0.62 | -0.21042 | -0.8064
-0.61 | -0.2002 | -0.7746
-0.6 | -0.19147 | -0.7472
-0.59 | -0.18263 | -0.718
-0.58 | -0.17385 | -0.6867
-0.57 | -0.1658 | -0.6611
-0.56 | -0.15706 | -0.6362
-0.55 | -0.1498 | -0.6131
-0.54 | -0.14202 | -0.5858
-0.53 | -0.13539 | -0.5631
-0.52 | -0.12862 | -0.544
-0.51 | -0.12208 | -0.5214
-0.5 | -0.1151 | -0.503
-0.49 | -0.10921 | -0.48448
-0.48 | -0.10349 | -0.46348
-0.47 | -0.09833 | -0.447
-0.46 | -0.09319 | -0.42814
-0.45 | -0.08784 | -0.41076
-0.44 | -0.08357 | -0.39291
-0.43 | -0.07905 | -0.37639
-0.42 | -0.07474 | -0.36089
-0.41 | -0.06993 | -0.34593
-0.4 | -0.06649 | -0.3331
-0.39 | -0.06299 | -0.31779
-0.38 | -0.05902 | -0.30611
-0.37 | -0.05554 | -0.28793
-0.36 | -0.05218 | -0.27714
-0.35 | -0.049623 | -0.2652
-0.34 | -0.046191 | -0.2518
-0.33 | -0.043581 | -0.24134
-0.32 | -0.040867 | -0.23023
-0.31 | -0.038595 | -0.21619
-0.3 | -0.035965 | -0.20739
-0.29 | -0.033609 | -0.19622
-0.28 | -0.031536 | -0.18785
-0.27 | -0.029502 | -0.17567
-0.26 | -0.027397 | -0.1656
-0.25 | -0.025583 | -0.15658
-0.24 | -0.023723 | -0.14643
-0.23 | -0.021965 | -0.13824
-0.22 | -0.020297 | -0.12877
-0.21 | -0.018766 | -0.12042
-0.2 | -0.017283 | -0.11205
-0.19 | -0.016009 | -0.10445
-0.18 | -0.014595 | -0.09701
-0.17 | -0.013464 | -0.09001
-0.16 | -0.012361 | -0.08245
-0.15 | -0.011352 | -0.07677
-0.14 | -0.010229 | -0.06979
-0.13 | -0.009288 | -0.06471
-0.12 | -0.008391 | -0.05978
-0.11 | -0.007574 | -0.05514
-0.1 | -0.006724 | -0.05073
-0.09 | -0.006039 | -0.04588
-0.08 | -0.00532 | -0.042014
-0.07 | -0.0046287 | -0.038679
-0.06 | -0.0039542 | -0.035027
-0.05 | -0.0033337 | -0.031869
-0.04 | -0.0026587 | -0.028977
-0.03 | -0.002046 | -0.02615
-0.02 | -0.0013621 | -0.023877
-0.01 | -0.000733 | -0.021322
0 | -2.42e-05 | -0.019049
0.01 | 0.0007444 | -0.016977
0.02 | 0.0015248 | -0.01475
0.03 | 0.0024067 | -0.012577
0.04 | 0.003374 | -0.010352
0.05 | 0.004424 | -0.008011
0.06 | 0.0056399 | -0.00511
0.07 | 0.006905 | -0.0018133
0.08 | 0.008375 | 0.0021705
0.09 | 0.010211 | 0.007095
0.1 | 0.012018 | 0.01341
0.11 | 0.014153 | 0.021531
0.12 | 0.016528 | 0.031996
0.13 | 0.019532 | 0.045078
0.14 | 0.02247 | 0.0618
0.15 | 0.025937 | 0.08371
0.16 | 0.029798 | 0.11097
0.17 | 0.034786 | 0.14477
0.18 | 0.039709 | 0.18754
0.19 | 0.045549 | 0.23986
0.2 | 0.052041 | 0.30446
0.21 | 0.05887 | 0.38507
0.22 | 0.06817 | 0.48199
0.23 | 0.0779 | 0.5976
0.24 | 0.08838 | 0.7425
0.25 | 0.1012 | 0.9177
0.26 | 0.11562 | 1.133
0.27 | 0.13264 | 1.3907
0.28 | 0.15037 | 1.7019
0.29 | 0.17083 | 2.0712
0.3 | 0.19528 | 2.5316
0.31 | 0.22293 | 3.0808
0.32 | 0.25293 | 3.7256
0.33 | 0.28878 | 4.5198
0.34 | 0.3274 | 5.4576
0.35 | 0.37249 | 6.54
0.36 | 0.42592 | 7.918
0.37 | 0.48499 | 9.566
0.38 | 0.55177 | 11.54
0.39 | 0.6171 | 13.872
0.4 | 0.7124 | 16.7
0.41 | 0.8175 | 20.109
0.42 | 0.9435 | 24.211
0.43 | 1.0884 | 29.212
0.44 | 1.26 | 35.18
0.45 | 1.465 | 42.358
0.46 | 1.7092 | 50.977
0.47 | 2.004 | 61.29
0.48 | 2.3502 | 73.69
0.49 | 2.7729 | 88.44
0.5 | 3.2969 | 106.3