## Diode Characteristic (uA-mm)
VGS (V) | VDS = 0.000 V | VDS = 0.500 V
-1.25 | -2.9998 | -8.214
-1.24 | -2.887 | -7.956
-1.23 | -2.7933 | -7.694
-1.22 | -2.6964 | -7.492
-1.21 | -2.602 | -7.212
-1.2 | -2.5115 | -6.982
-1.19 | -2.418 | -6.747
-1.18 | -2.3305 | -6.556
-1.17 | -2.2365 | -6.342
-1.16 | -2.1683 | -6.186
-1.15 | -2.0917 | -5.956
-1.14 | -2.0195 | -5.789
-1.13 | -1.9433 | -5.573
-1.12 | -1.8793 | -5.417
-1.11 | -1.8106 | -5.246
-1.1 | -1.7444 | -5.076
-1.09 | -1.6781 | -4.8821
-1.08 | -1.6068 | -4.7655
-1.07 | -1.56 | -4.5774
-1.06 | -1.4951 | -4.4367
-1.05 | -1.4409 | -4.2912
-1.04 | -1.3714 | -4.1574
-1.03 | -1.327 | -4.0064
-1.02 | -1.2794 | -3.8691
-1.01 | -1.2378 | -3.7586
-1 | -1.1863 | -3.634
-0.99 | -1.1436 | -3.5092
-0.98 | -1.1046 | -3.3823
-0.97 | -1.0618 | -3.2624
-0.96 | -1.0251 | -3.1575
-0.95 | -0.983 | -3.0466
-0.94 | -0.9454 | -2.9479
-0.93 | -0.9072 | -2.8544
-0.92 | -0.8733 | -2.754
-0.91 | -0.8363 | -2.6673
-0.9 | -0.8041 | -2.5755
-0.89 | -0.7683 | -2.4884
-0.88 | -0.7376 | -2.4081
-0.87 | -0.7116 | -2.3038
-0.86 | -0.6861 | -2.232
-0.85 | -0.6533 | -2.156
-0.84 | -0.6273 | -2.0762
-0.83 | -0.6055 | -1.9975
-0.82 | -0.5797 | -1.9358
-0.81 | -0.555 | -1.873
-0.8 | -0.5344 | -1.7982
-0.79 | -0.509 | -1.7297
-0.78 | -0.48957 | -1.667
-0.77 | -0.47093 | -1.6065
-0.76 | -0.45212 | -1.5461
-0.75 | -0.42939 | -1.4876
-0.74 | -0.41405 | -1.4395
-0.73 | -0.39402 | -1.3846
-0.72 | -0.37789 | -1.3373
-0.71 | -0.36291 | -1.2827
-0.7 | -0.34517 | -1.2362
-0.69 | -0.32919 | -1.1894
-0.68 | -0.316 | -1.1458
-0.67 | -0.3026 | -1.1033
-0.66 | -0.28781 | -1.0577
-0.65 | -0.27417 | -1.0237
-0.64 | -0.26063 | -0.9889
-0.63 | -0.24728 | -0.9466
-0.62 | -0.23621 | -0.9033
-0.61 | -0.22664 | -0.8701
-0.6 | -0.21502 | -0.8388
-0.59 | -0.20405 | -0.8019
-0.58 | -0.1956 | -0.7682
-0.57 | -0.18726 | -0.7385
-0.56 | -0.17651 | -0.7133
-0.55 | -0.16814 | -0.6823
-0.54 | -0.15997 | -0.6562
-0.53 | -0.15132 | -0.6311
-0.52 | -0.14381 | -0.6071
-0.51 | -0.13607 | -0.5825
-0.5 | -0.1281 | -0.5582
-0.49 | -0.12247 | -0.5359
-0.48 | -0.11585 | -0.5174
-0.47 | -0.10982 | -0.49688
-0.46 | -0.10426 | -0.47519
-0.45 | -0.09782 | -0.45384
-0.44 | -0.09259 | -0.4389
-0.43 | -0.08744 | -0.41942
-0.42 | -0.08234 | -0.39989
-0.41 | -0.07764 | -0.38574
-0.4 | -0.07294 | -0.37048
-0.39 | -0.06895 | -0.35461
-0.38 | -0.06538 | -0.33825
-0.37 | -0.06157 | -0.32351
-0.36 | -0.05784 | -0.3076
-0.35 | -0.0538 | -0.29219
-0.34 | -0.05087 | -0.27989
-0.33 | -0.048244 | -0.26675
-0.32 | -0.045128 | -0.25455
-0.31 | -0.042362 | -0.24091
-0.3 | -0.039197 | -0.23016
-0.29 | -0.036736 | -0.21829
-0.28 | -0.034163 | -0.20671
-0.27 | -0.032219 | -0.19552
-0.26 | -0.029743 | -0.18412
-0.25 | -0.027884 | -0.17587
-0.24 | -0.0258 | -0.16679
-0.23 | -0.023768 | -0.15588
-0.22 | -0.022129 | -0.14623
-0.21 | -0.020408 | -0.13672
-0.2 | -0.018797 | -0.12635
-0.19 | -0.017365 | -0.11971
-0.18 | -0.015816 | -0.11137
-0.17 | -0.014575 | -0.10256
-0.16 | -0.013328 | -0.09491
-0.15 | -0.012148 | -0.08859
-0.14 | -0.011141 | -0.08163
-0.13 | -0.010144 | -0.07521
-0.12 | -0.009122 | -0.06905
-0.11 | -0.008152 | -0.06326
-0.1 | -0.007262 | -0.05827
-0.09 | -0.006483 | -0.05344
-0.08 | -0.005668 | -0.048673
-0.07 | -0.00496 | -0.044205
-0.06 | -0.0042279 | -0.040659
-0.05 | -0.0035428 | -0.037291
-0.04 | -0.0028444 | -0.03338
-0.03 | -0.0021797 | -0.030581
-0.02 | -0.0014617 | -0.027524
-0.01 | -0.0007817 | -0.024825
0 | -2.6e-05 | -0.021641
0.01 | 0.0008122 | -0.019064
0.02 | 0.0016108 | -0.016622
0.03 | 0.0025767 | -0.014281
0.04 | 0.0035754 | -0.011811
0.05 | 0.0046987 | -0.009042
0.06 | 0.005999 | -0.00601
0.07 | 0.007388 | -0.0024691
0.08 | 0.008973 | 0.0016199
0.09 | 0.010671 | 0.006733
0.1 | 0.012861 | 0.01334
0.11 | 0.015049 | 0.021652
0.12 | 0.01767 | 0.032325
0.13 | 0.020551 | 0.045996
0.14 | 0.024077 | 0.06291
0.15 | 0.027761 | 0.08508
0.16 | 0.03191 | 0.11343
0.17 | 0.036894 | 0.14764
0.18 | 0.042667 | 0.19131
0.19 | 0.0491 | 0.24573
0.2 | 0.056051 | 0.31207
0.21 | 0.06328 | 0.39532
0.22 | 0.07308 | 0.49536
0.23 | 0.08342 | 0.614
0.24 | 0.09536 | 0.7657
0.25 | 0.10887 | 0.9502
0.26 | 0.12382 | 1.1676
0.27 | 0.14121 | 1.4344
0.28 | 0.16117 | 1.7547
0.29 | 0.18349 | 2.1379
0.3 | 0.20807 | 2.6138
0.31 | 0.23675 | 3.173
0.32 | 0.26924 | 3.8441
0.33 | 0.30632 | 4.6607
0.34 | 0.34762 | 5.6288
0.35 | 0.39377 | 6.749
0.36 | 0.44787 | 8.151
0.37 | 0.5118 | 9.854
0.38 | 0.5731 | 11.875
0.39 | 0.6527 | 14.262
0.4 | 0.7493 | 17.215
0.41 | 0.8605 | 20.721
0.42 | 0.9877 | 24.995
0.43 | 1.1411 | 30.063
0.44 | 1.3174 | 36.227
0.45 | 1.5274 | 43.599
0.46 | 1.7781 | 52.617
0.47 | 2.0801 | 63.03
0.48 | 2.4438 | 75.9
0.49 | 2.8695 | 91.51
0.5 | 3.4001 | 109.56