## Diode Characteristic (uA-mm)
VGS (V) | VDS = 0.000 V | VDS = 0.500 V
-1.25 | -3.0003 | -8.141
-1.24 | -2.9011 | -7.867
-1.23 | -2.7861 | -7.556
-1.22 | -2.6955 | -7.353
-1.21 | -2.6035 | -7.122
-1.2 | -2.4967 | -6.906
-1.19 | -2.383 | -6.706
-1.18 | -2.3028 | -6.51
-1.17 | -2.2313 | -6.304
-1.16 | -2.1513 | -6.094
-1.15 | -2.0916 | -5.912
-1.14 | -2.0238 | -5.725
-1.13 | -1.9387 | -5.527
-1.12 | -1.8671 | -5.38
-1.11 | -1.8178 | -5.169
-1.1 | -1.7527 | -5.012
-1.09 | -1.6788 | -4.8392
-1.08 | -1.6152 | -4.6982
-1.07 | -1.5563 | -4.5321
-1.06 | -1.4906 | -4.3881
-1.05 | -1.4326 | -4.2368
-1.04 | -1.3833 | -4.0865
-1.03 | -1.3385 | -3.9708
-1.02 | -1.2823 | -3.8623
-1.01 | -1.2333 | -3.7247
-1 | -1.1876 | -3.6058
-0.99 | -1.1433 | -3.4785
-0.98 | -1.0947 | -3.3661
-0.97 | -1.0577 | -3.2489
-0.96 | -1.0193 | -3.1514
-0.95 | -0.9837 | -3.0458
-0.94 | -0.9449 | -2.9239
-0.93 | -0.9096 | -2.819
-0.92 | -0.8698 | -2.7313
-0.91 | -0.8355 | -2.6376
-0.9 | -0.8034 | -2.538
-0.89 | -0.7709 | -2.4621
-0.88 | -0.7364 | -2.3661
-0.87 | -0.7094 | -2.2717
-0.86 | -0.682 | -2.1992
-0.85 | -0.6558 | -2.131
-0.84 | -0.6298 | -2.0537
-0.83 | -0.5989 | -1.9739
-0.82 | -0.5793 | -1.9227
-0.81 | -0.5524 | -1.8523
-0.8 | -0.5284 | -1.7857
-0.79 | -0.5092 | -1.7185
-0.78 | -0.48793 | -1.6718
-0.77 | -0.46939 | -1.6081
-0.76 | -0.44879 | -1.542
-0.75 | -0.42938 | -1.4843
-0.74 | -0.4116 | -1.4321
-0.73 | -0.39236 | -1.3857
-0.72 | -0.37833 | -1.3404
-0.71 | -0.35949 | -1.2876
-0.7 | -0.34255 | -1.2364
-0.69 | -0.32789 | -1.1929
-0.68 | -0.31266 | -1.1481
-0.67 | -0.29834 | -1.1081
-0.66 | -0.28486 | -1.0683
-0.65 | -0.27082 | -1.0267
-0.64 | -0.2587 | -0.981
-0.63 | -0.24563 | -0.9447
-0.62 | -0.23462 | -0.9118
-0.61 | -0.2244 | -0.8723
-0.6 | -0.21365 | -0.836
-0.59 | -0.20221 | -0.8039
-0.58 | -0.19202 | -0.7784
-0.57 | -0.18377 | -0.7488
-0.56 | -0.17393 | -0.7153
-0.55 | -0.16465 | -0.6856
-0.54 | -0.15701 | -0.6558
-0.53 | -0.14918 | -0.6319
-0.52 | -0.1417 | -0.6065
-0.51 | -0.13346 | -0.5791
-0.5 | -0.12708 | -0.5608
-0.49 | -0.12058 | -0.5379
-0.48 | -0.11409 | -0.5141
-0.47 | -0.10843 | -0.49434
-0.46 | -0.10198 | -0.47458
-0.45 | -0.09605 | -0.45436
-0.44 | -0.0907 | -0.43625
-0.43 | -0.08576 | -0.41652
-0.42 | -0.08069 | -0.39927
-0.41 | -0.07613 | -0.38239
-0.4 | -0.07171 | -0.36796
-0.39 | -0.06755 | -0.35323
-0.38 | -0.06363 | -0.33658
-0.37 | -0.06004 | -0.32215
-0.36 | -0.05614 | -0.30775
-0.35 | -0.05242 | -0.29404
-0.34 | -0.049709 | -0.28208
-0.33 | -0.046555 | -0.26762
-0.32 | -0.043678 | -0.2542
-0.31 | -0.040954 | -0.23997
-0.3 | -0.038443 | -0.22982
-0.29 | -0.035646 | -0.21674
-0.28 | -0.033256 | -0.20517
-0.27 | -0.031169 | -0.19288
-0.26 | -0.028859 | -0.18083
-0.25 | -0.026675 | -0.17136
-0.24 | -0.024804 | -0.16228
-0.23 | -0.02298 | -0.15119
-0.22 | -0.021463 | -0.14126
-0.21 | -0.019648 | -0.13257
-0.2 | -0.018159 | -0.12365
-0.19 | -0.016771 | -0.11437
-0.18 | -0.015436 | -0.10632
-0.17 | -0.01402 | -0.09893
-0.16 | -0.012852 | -0.09125
-0.15 | -0.011822 | -0.08502
-0.14 | -0.010834 | -0.07772
-0.13 | -0.009732 | -0.07229
-0.12 | -0.008799 | -0.06629
-0.11 | -0.007929 | -0.06077
-0.1 | -0.00717 | -0.05543
-0.09 | -0.006289 | -0.05078
-0.08 | -0.005572 | -0.046121
-0.07 | -0.0048388 | -0.042286
-0.06 | -0.0041615 | -0.038372
-0.05 | -0.0034518 | -0.035256
-0.04 | -0.0028189 | -0.031532
-0.03 | -0.0021131 | -0.028727
-0.02 | -0.0014637 | -0.025822
-0.01 | -0.0007372 | -0.023344
0 | 1.35e-05 | -0.020447
0.01 | 0.0007454 | -0.018266
0.02 | 0.0016363 | -0.016022
0.03 | 0.0024965 | -0.013513
0.04 | 0.0035798 | -0.011208
0.05 | 0.0046068 | -0.00873
0.06 | 0.005785 | -0.006007
0.07 | 0.007324 | -0.0024859
0.08 | 0.008867 | 0.0015442
0.09 | 0.010629 | 0.006532
0.1 | 0.01257 | 0.012801
0.11 | 0.015023 | 0.020915
0.12 | 0.017508 | 0.031222
0.13 | 0.020368 | 0.044647
0.14 | 0.023426 | 0.06121
0.15 | 0.027493 | 0.08259
0.16 | 0.031599 | 0.10977
0.17 | 0.036542 | 0.14398
0.18 | 0.041676 | 0.18618
0.19 | 0.048067 | 0.23865
0.2 | 0.054962 | 0.30385
0.21 | 0.06197 | 0.38437
0.22 | 0.07171 | 0.48259
0.23 | 0.08156 | 0.5982
0.24 | 0.09327 | 0.742
0.25 | 0.10588 | 0.9199
0.26 | 0.12157 | 1.1354
0.27 | 0.13871 | 1.3952
0.28 | 0.15735 | 1.7055
0.29 | 0.17878 | 2.0827
0.3 | 0.2028 | 2.5494
0.31 | 0.23176 | 3.0889
0.32 | 0.26369 | 3.7539
0.33 | 0.29839 | 4.5434
0.34 | 0.33896 | 5.4917
0.35 | 0.38557 | 6.6
0.36 | 0.43908 | 7.969
0.37 | 0.50145 | 9.635
0.38 | 0.56993 | 11.608
0.39 | 0.6417 | 14.001
0.4 | 0.7366 | 16.844
0.41 | 0.8435 | 20.282
0.42 | 0.9715 | 24.509
0.43 | 1.121 | 29.54
0.44 | 1.2907 | 35.613
0.45 | 1.5047 | 42.831
0.46 | 1.7542 | 51.72
0.47 | 2.0562 | 62.19
0.48 | 2.4112 | 74.8
0.49 | 2.847 | 90.01
0.5 | 3.3744 | 108.16