## Diode Characteristic (uA-mm)
VGS (V) | VDS = 0.000 V | VDS = 0.500 V
-1.25 | -2.999 | -8.287
-1.24 | -2.8932 | -8.007
-1.23 | -2.7838 | -7.751
-1.22 | -2.6832 | -7.528
-1.21 | -2.6018 | -7.299
-1.2 | -2.5047 | -7.037
-1.19 | -2.4116 | -6.831
-1.18 | -2.3218 | -6.613
-1.17 | -2.2436 | -6.403
-1.16 | -2.1609 | -6.226
-1.15 | -2.0869 | -6.028
-1.14 | -2.009 | -5.832
-1.13 | -1.9421 | -5.651
-1.12 | -1.8629 | -5.453
-1.11 | -1.7912 | -5.296
-1.1 | -1.7287 | -5.122
-1.09 | -1.6663 | -4.9113
-1.08 | -1.5999 | -4.7683
-1.07 | -1.5545 | -4.6075
-1.06 | -1.4991 | -4.4657
-1.05 | -1.4421 | -4.3138
-1.04 | -1.3851 | -4.1674
-1.03 | -1.3424 | -4.0575
-1.02 | -1.2839 | -3.9027
-1.01 | -1.2313 | -3.7766
-1 | -1.179 | -3.6423
-0.99 | -1.1391 | -3.5384
-0.98 | -1.0953 | -3.4003
-0.97 | -1.0556 | -3.2914
-0.96 | -1.0155 | -3.1862
-0.95 | -0.9799 | -3.0694
-0.94 | -0.944 | -2.9635
-0.93 | -0.9013 | -2.8708
-0.92 | -0.8675 | -2.7734
-0.91 | -0.8343 | -2.6849
-0.9 | -0.7975 | -2.5818
-0.89 | -0.768 | -2.4942
-0.88 | -0.7386 | -2.4029
-0.87 | -0.7111 | -2.3308
-0.86 | -0.6796 | -2.2484
-0.85 | -0.6556 | -2.1685
-0.84 | -0.6294 | -2.0837
-0.83 | -0.6024 | -2.0199
-0.82 | -0.5799 | -1.9577
-0.81 | -0.5537 | -1.8846
-0.8 | -0.5304 | -1.8106
-0.79 | -0.5077 | -1.7339
-0.78 | -0.49064 | -1.6789
-0.77 | -0.47152 | -1.612
-0.76 | -0.45015 | -1.5591
-0.75 | -0.43121 | -1.5135
-0.74 | -0.41515 | -1.4584
-0.73 | -0.39433 | -1.4032
-0.72 | -0.37796 | -1.3549
-0.71 | -0.35999 | -1.2925
-0.7 | -0.3434 | -1.2507
-0.69 | -0.32777 | -1.2065
-0.68 | -0.31597 | -1.1599
-0.67 | -0.30195 | -1.1209
-0.66 | -0.28638 | -1.0803
-0.65 | -0.27455 | -1.0379
-0.64 | -0.2607 | -0.993
-0.63 | -0.2488 | -0.9549
-0.62 | -0.23746 | -0.9196
-0.61 | -0.22568 | -0.8851
-0.6 | -0.21564 | -0.8496
-0.59 | -0.20587 | -0.812
-0.58 | -0.19673 | -0.7895
-0.57 | -0.18577 | -0.7541
-0.56 | -0.17633 | -0.726
-0.55 | -0.16743 | -0.701
-0.54 | -0.15925 | -0.6718
-0.53 | -0.15095 | -0.645
-0.52 | -0.14361 | -0.6197
-0.51 | -0.13639 | -0.5915
-0.5 | -0.12905 | -0.5694
-0.49 | -0.12215 | -0.5466
-0.48 | -0.11647 | -0.5253
-0.47 | -0.11011 | -0.5038
-0.46 | -0.10416 | -0.48431
-0.45 | -0.09831 | -0.46392
-0.44 | -0.093 | -0.44304
-0.43 | -0.08793 | -0.42687
-0.42 | -0.08297 | -0.4084
-0.41 | -0.07822 | -0.39091
-0.4 | -0.07388 | -0.37468
-0.39 | -0.06939 | -0.35917
-0.38 | -0.06541 | -0.34298
-0.37 | -0.06176 | -0.32653
-0.36 | -0.05781 | -0.31311
-0.35 | -0.05431 | -0.2987
-0.34 | -0.05121 | -0.28449
-0.33 | -0.048235 | -0.27149
-0.32 | -0.045128 | -0.26057
-0.31 | -0.042275 | -0.2484
-0.3 | -0.039378 | -0.23553
-0.29 | -0.036813 | -0.22138
-0.28 | -0.034419 | -0.21059
-0.27 | -0.032037 | -0.20091
-0.26 | -0.029809 | -0.18925
-0.25 | -0.027901 | -0.17896
-0.24 | -0.025733 | -0.16741
-0.23 | -0.023951 | -0.1553
-0.22 | -0.022014 | -0.14715
-0.21 | -0.020459 | -0.13805
-0.2 | -0.018798 | -0.12902
-0.19 | -0.01736 | -0.12111
-0.18 | -0.015908 | -0.11186
-0.17 | -0.014623 | -0.10404
-0.16 | -0.013359 | -0.09613
-0.15 | -0.012226 | -0.08913
-0.14 | -0.0111 | -0.08219
-0.13 | -0.010126 | -0.07598
-0.12 | -0.009135 | -0.06921
-0.11 | -0.008151 | -0.06418
-0.1 | -0.007301 | -0.05855
-0.09 | -0.006521 | -0.05445
-0.08 | -0.005691 | -0.049348
-0.07 | -0.0049825 | -0.044995
-0.06 | -0.0042648 | -0.041223
-0.05 | -0.0035756 | -0.037427
-0.04 | -0.0028707 | -0.033765
-0.03 | -0.0022139 | -0.030754
-0.02 | -0.0014673 | -0.027604
-0.01 | -0.0007917 | -0.024954
0 | -2.48e-05 | -0.022383
0.01 | 0.0008151 | -0.019782
0.02 | 0.0016422 | -0.017362
0.03 | 0.0026012 | -0.014794
0.04 | 0.0036604 | -0.012258
0.05 | 0.0047869 | -0.009504
0.06 | 0.006144 | -0.006285
0.07 | 0.007547 | -0.0027608
0.08 | 0.009134 | 0.0015548
0.09 | 0.010882 | 0.006916
0.1 | 0.013182 | 0.013541
0.11 | 0.015351 | 0.02215
0.12 | 0.01799 | 0.033259
0.13 | 0.020911 | 0.046906
0.14 | 0.024511 | 0.06393
0.15 | 0.02809 | 0.08634
0.16 | 0.032401 | 0.1149
0.17 | 0.037282 | 0.15034
0.18 | 0.043037 | 0.19437
0.19 | 0.04928 | 0.24855
0.2 | 0.056209 | 0.31662
0.21 | 0.06369 | 0.40084
0.22 | 0.07299 | 0.50097
0.23 | 0.08329 | 0.6193
0.24 | 0.09594 | 0.7708
0.25 | 0.10897 | 0.9519
0.26 | 0.12348 | 1.1746
0.27 | 0.14077 | 1.4421
0.28 | 0.16032 | 1.7624
0.29 | 0.18301 | 2.1497
0.3 | 0.20779 | 2.621
0.31 | 0.23455 | 3.187
0.32 | 0.26634 | 3.8536
0.33 | 0.30304 | 4.6769
0.34 | 0.34405 | 5.6542
0.35 | 0.39022 | 6.77
0.36 | 0.44236 | 8.175
0.37 | 0.50434 | 9.885
0.38 | 0.5726 | 11.902
0.39 | 0.6528 | 14.359
0.4 | 0.7443 | 17.284
0.41 | 0.8535 | 20.817
0.42 | 0.9794 | 25.081
0.43 | 1.1289 | 30.258
0.44 | 1.3038 | 36.452
0.45 | 1.5093 | 43.916
0.46 | 1.7612 | 52.905
0.47 | 2.0523 | 63.53
0.48 | 2.4051 | 76.57
0.49 | 2.8389 | 91.97
0.5 | 3.3483 | 110.73