## Diode Characteristic (uA-mm)
VGS (V) | VDS = 0.000 V | VDS = 0.500 V
-1.25 | -2.8428 | -7.716
-1.24 | -2.7544 | -7.494
-1.23 | -2.6447 | -7.237
-1.22 | -2.5653 | -7.028
-1.21 | -2.4651 | -6.804
-1.2 | -2.3724 | -6.595
-1.19 | -2.2971 | -6.374
-1.18 | -2.2164 | -6.175
-1.17 | -2.1379 | -6.016
-1.16 | -2.0701 | -5.804
-1.15 | -1.9842 | -5.632
-1.14 | -1.9258 | -5.437
-1.13 | -1.8466 | -5.265
-1.12 | -1.79 | -5.093
-1.11 | -1.7193 | -4.9213
-1.1 | -1.6555 | -4.7507
-1.09 | -1.5985 | -4.6111
-1.08 | -1.54 | -4.4495
-1.07 | -1.4857 | -4.324
-1.06 | -1.4309 | -4.1764
-1.05 | -1.3724 | -4.0377
-1.04 | -1.3265 | -3.9288
-1.03 | -1.2772 | -3.7832
-1.02 | -1.2293 | -3.6589
-1.01 | -1.1872 | -3.5496
-1 | -1.1402 | -3.425
-0.99 | -1.0911 | -3.3085
-0.98 | -1.0502 | -3.2136
-0.97 | -1.0098 | -3.0884
-0.96 | -0.9737 | -2.9784
-0.95 | -0.934 | -2.8902
-0.94 | -0.8977 | -2.7971
-0.93 | -0.8664 | -2.6995
-0.92 | -0.8348 | -2.5999
-0.91 | -0.7977 | -2.5213
-0.9 | -0.7689 | -2.4452
-0.89 | -0.7381 | -2.3634
-0.88 | -0.7096 | -2.2827
-0.87 | -0.682 | -2.1992
-0.86 | -0.6513 | -2.1267
-0.85 | -0.6258 | -2.0475
-0.84 | -0.6045 | -1.9667
-0.83 | -0.5779 | -1.9059
-0.82 | -0.5508 | -1.8286
-0.81 | -0.5321 | -1.7683
-0.8 | -0.5074 | -1.7081
-0.79 | -0.48943 | -1.6475
-0.78 | -0.47 | -1.5897
-0.77 | -0.45383 | -1.5347
-0.76 | -0.42903 | -1.4842
-0.75 | -0.41254 | -1.4279
-0.74 | -0.39702 | -1.3751
-0.73 | -0.37916 | -1.3312
-0.72 | -0.36057 | -1.2795
-0.71 | -0.34774 | -1.2312
-0.7 | -0.33257 | -1.1828
-0.69 | -0.31567 | -1.136
-0.68 | -0.30071 | -1.0951
-0.67 | -0.28829 | -1.0599
-0.66 | -0.27478 | -1.0169
-0.65 | -0.26355 | -0.9798
-0.64 | -0.25078 | -0.9442
-0.63 | -0.23938 | -0.9094
-0.62 | -0.22765 | -0.8725
-0.61 | -0.21585 | -0.8388
-0.6 | -0.20787 | -0.8078
-0.59 | -0.19674 | -0.7788
-0.58 | -0.18717 | -0.7434
-0.57 | -0.17696 | -0.716
-0.56 | -0.16971 | -0.6891
-0.55 | -0.16168 | -0.663
-0.54 | -0.15232 | -0.6362
-0.53 | -0.14566 | -0.615
-0.52 | -0.13852 | -0.5882
-0.51 | -0.13029 | -0.5662
-0.5 | -0.12446 | -0.5422
-0.49 | -0.11802 | -0.5199
-0.48 | -0.11101 | -0.50034
-0.47 | -0.10531 | -0.48051
-0.46 | -0.09987 | -0.46394
-0.45 | -0.09456 | -0.44208
-0.44 | -0.08923 | -0.42233
-0.43 | -0.08393 | -0.40612
-0.42 | -0.07952 | -0.38998
-0.41 | -0.07507 | -0.37358
-0.4 | -0.07054 | -0.35886
-0.39 | -0.06641 | -0.34394
-0.38 | -0.06273 | -0.32782
-0.37 | -0.05904 | -0.31263
-0.36 | -0.05517 | -0.29986
-0.35 | -0.05154 | -0.28495
-0.34 | -0.049241 | -0.2724
-0.33 | -0.046107 | -0.25994
-0.32 | -0.043053 | -0.24827
-0.31 | -0.040415 | -0.23777
-0.3 | -0.037687 | -0.22557
-0.29 | -0.03544 | -0.21379
-0.28 | -0.032952 | -0.20161
-0.27 | -0.030502 | -0.18961
-0.26 | -0.028594 | -0.17988
-0.25 | -0.026748 | -0.16959
-0.24 | -0.024635 | -0.15822
-0.23 | -0.022895 | -0.14912
-0.22 | -0.021167 | -0.14125
-0.21 | -0.0196 | -0.13228
-0.2 | -0.017913 | -0.12289
-0.19 | -0.016571 | -0.115
-0.18 | -0.015271 | -0.10568
-0.17 | -0.014024 | -0.0991
-0.16 | -0.012763 | -0.09147
-0.15 | -0.011759 | -0.08491
-0.14 | -0.010659 | -0.0777
-0.13 | -0.009753 | -0.07193
-0.12 | -0.008675 | -0.06628
-0.11 | -0.007791 | -0.06081
-0.1 | -0.006948 | -0.05572
-0.09 | -0.006222 | -0.05063
-0.08 | -0.005408 | -0.046521
-0.07 | -0.0047105 | -0.04263
-0.06 | -0.0040674 | -0.038696
-0.05 | -0.0033837 | -0.035241
-0.04 | -0.0027248 | -0.032035
-0.03 | -0.0020457 | -0.028733
-0.02 | -0.0014279 | -0.025854
-0.01 | -0.0006969 | -0.023641
0 | -2.35e-05 | -0.020794
0.01 | 0.0007407 | -0.018514
0.02 | 0.0015277 | -0.016146
0.03 | 0.0024669 | -0.013788
0.04 | 0.0034119 | -0.01149
0.05 | 0.0045365 | -0.008716
0.06 | 0.005704 | -0.005833
0.07 | 0.00705 | -0.0024927
0.08 | 0.008792 | 0.0016623
0.09 | 0.01039 | 0.006642
0.1 | 0.012299 | 0.01295
0.11 | 0.014395 | 0.02117
0.12 | 0.017155 | 0.031691
0.13 | 0.019899 | 0.044978
0.14 | 0.022903 | 0.06194
0.15 | 0.026556 | 0.08339
0.16 | 0.031007 | 0.1112
0.17 | 0.035551 | 0.14621
0.18 | 0.040621 | 0.18884
0.19 | 0.046739 | 0.24249
0.2 | 0.053659 | 0.30851
0.21 | 0.06053 | 0.39181
0.22 | 0.06915 | 0.49192
0.23 | 0.07962 | 0.6062
0.24 | 0.09137 | 0.7563
0.25 | 0.10383 | 0.9399
0.26 | 0.11863 | 1.1572
0.27 | 0.13473 | 1.4223
0.28 | 0.15394 | 1.7434
0.29 | 0.17527 | 2.1304
0.3 | 0.19859 | 2.5944
0.31 | 0.22578 | 3.1571
0.32 | 0.25669 | 3.8276
0.33 | 0.29262 | 4.6353
0.34 | 0.33257 | 5.6208
0.35 | 0.37779 | 6.744
0.36 | 0.43077 | 8.15
0.37 | 0.49109 | 9.864
0.38 | 0.56002 | 11.895
0.39 | 0.6282 | 14.337
0.4 | 0.7194 | 17.256
0.41 | 0.8286 | 20.825
0.42 | 0.9542 | 25.149
0.43 | 1.1046 | 30.327
0.44 | 1.274 | 36.521
0.45 | 1.4833 | 43.995
0.46 | 1.7341 | 53.124
0.47 | 2.0197 | 63.75
0.48 | 2.3802 | 76.8
0.49 | 2.8091 | 92.35
0.5 | 3.3234 | 111.23