## Diode Characteristic (uA-mm)
VGS (V) | VDS = 0.000 V | VDS = 0.500 V
-1.25 | -3.3311 | -9.275
-1.24 | -3.2262 | -9.005
-1.23 | -3.0884 | -8.716
-1.22 | -2.9801 | -8.385
-1.21 | -2.8791 | -8.159
-1.2 | -2.7832 | -7.885
-1.19 | -2.6846 | -7.642
-1.18 | -2.579 | -7.411
-1.17 | -2.4837 | -7.172
-1.16 | -2.391 | -6.953
-1.15 | -2.3136 | -6.701
-1.14 | -2.2275 | -6.494
-1.13 | -2.1493 | -6.291
-1.12 | -2.0663 | -6.098
-1.11 | -1.9946 | -5.881
-1.1 | -1.9136 | -5.702
-1.09 | -1.8458 | -5.543
-1.08 | -1.7699 | -5.338
-1.07 | -1.7154 | -5.161
-1.06 | -1.6455 | -5
-1.05 | -1.5873 | -4.839
-1.04 | -1.5268 | -4.6724
-1.03 | -1.4691 | -4.5071
-1.02 | -1.4139 | -4.3514
-1.01 | -1.3641 | -4.2331
-1 | -1.3118 | -4.0943
-0.99 | -1.2564 | -3.9353
-0.98 | -1.2154 | -3.8216
-0.97 | -1.1715 | -3.6923
-0.96 | -1.1223 | -3.5471
-0.95 | -1.0787 | -3.4314
-0.94 | -1.0391 | -3.3198
-0.93 | -0.9964 | -3.2085
-0.92 | -0.956 | -3.0983
-0.91 | -0.9226 | -2.9926
-0.9 | -0.8849 | -2.8807
-0.89 | -0.8516 | -2.7881
-0.88 | -0.8207 | -2.691
-0.87 | -0.7878 | -2.5941
-0.86 | -0.7544 | -2.5044
-0.85 | -0.7243 | -2.4162
-0.84 | -0.691 | -2.3469
-0.83 | -0.6652 | -2.2659
-0.82 | -0.6369 | -2.1744
-0.81 | -0.61 | -2.1004
-0.8 | -0.5853 | -2.0291
-0.79 | -0.5598 | -1.9474
-0.78 | -0.536 | -1.8761
-0.77 | -0.5138 | -1.8094
-0.76 | -0.49189 | -1.7365
-0.75 | -0.47153 | -1.6813
-0.74 | -0.45164 | -1.6093
-0.73 | -0.43382 | -1.5609
-0.72 | -0.41361 | -1.5027
-0.71 | -0.39578 | -1.4456
-0.7 | -0.3768 | -1.3963
-0.69 | -0.36165 | -1.3387
-0.68 | -0.34564 | -1.2847
-0.67 | -0.32879 | -1.2373
-0.66 | -0.31454 | -1.1957
-0.65 | -0.30019 | -1.1503
-0.64 | -0.28535 | -1.1025
-0.63 | -0.27343 | -1.0598
-0.62 | -0.25982 | -1.0156
-0.61 | -0.24723 | -0.9772
-0.6 | -0.2344 | -0.9404
-0.59 | -0.2232 | -0.9035
-0.58 | -0.21312 | -0.8733
-0.57 | -0.20137 | -0.8411
-0.56 | -0.19309 | -0.8074
-0.55 | -0.18286 | -0.7732
-0.54 | -0.17313 | -0.7442
-0.53 | -0.16476 | -0.7094
-0.52 | -0.15619 | -0.6776
-0.51 | -0.14835 | -0.6547
-0.5 | -0.14127 | -0.628
-0.49 | -0.13262 | -0.6019
-0.48 | -0.12567 | -0.5789
-0.47 | -0.11946 | -0.5547
-0.46 | -0.11322 | -0.5328
-0.45 | -0.10694 | -0.5083
-0.44 | -0.10078 | -0.4923
-0.43 | -0.09434 | -0.47027
-0.42 | -0.08904 | -0.45228
-0.41 | -0.08435 | -0.43435
-0.4 | -0.07964 | -0.41211
-0.39 | -0.07466 | -0.39691
-0.38 | -0.07007 | -0.3804
-0.37 | -0.06547 | -0.36275
-0.36 | -0.06187 | -0.3482
-0.35 | -0.05795 | -0.33164
-0.34 | -0.05424 | -0.31466
-0.33 | -0.05069 | -0.29855
-0.32 | -0.048238 | -0.28747
-0.31 | -0.044932 | -0.27379
-0.3 | -0.041988 | -0.25874
-0.29 | -0.039223 | -0.24435
-0.28 | -0.036478 | -0.23484
-0.27 | -0.034116 | -0.2209
-0.26 | -0.031643 | -0.20864
-0.25 | -0.029323 | -0.19711
-0.24 | -0.02734 | -0.18667
-0.23 | -0.025196 | -0.17523
-0.22 | -0.023432 | -0.16427
-0.21 | -0.02149 | -0.15153
-0.2 | -0.019893 | -0.14284
-0.19 | -0.018256 | -0.13322
-0.18 | -0.016808 | -0.12331
-0.17 | -0.015376 | -0.11425
-0.16 | -0.014094 | -0.10596
-0.15 | -0.012773 | -0.09838
-0.14 | -0.011663 | -0.09067
-0.13 | -0.010496 | -0.08376
-0.12 | -0.009489 | -0.07692
-0.11 | -0.008542 | -0.07029
-0.1 | -0.007715 | -0.06536
-0.09 | -0.006679 | -0.05956
-0.08 | -0.005916 | -0.05425
-0.07 | -0.005168 | -0.048869
-0.06 | -0.0044437 | -0.044451
-0.05 | -0.0036618 | -0.040093
-0.04 | -0.0029798 | -0.035876
-0.03 | -0.0022325 | -0.032723
-0.02 | -0.0015476 | -0.029795
-0.01 | -0.0007546 | -0.026464
0 | -3.1e-05 | -0.02365
0.01 | 0.0008106 | -0.020783
0.02 | 0.0016715 | -0.018153
0.03 | 0.0026892 | -0.015396
0.04 | 0.0037152 | -0.012729
0.05 | 0.0049562 | -0.009816
0.06 | 0.006213 | -0.006521
0.07 | 0.007671 | -0.0027042
0.08 | 0.009468 | 0.0017043
0.09 | 0.011295 | 0.007157
0.1 | 0.013454 | 0.014165
0.11 | 0.015767 | 0.022929
0.12 | 0.018683 | 0.034112
0.13 | 0.021751 | 0.048398
0.14 | 0.025297 | 0.06573
0.15 | 0.028958 | 0.08905
0.16 | 0.034086 | 0.11843
0.17 | 0.03897 | 0.15509
0.18 | 0.045146 | 0.20029
0.19 | 0.05147 | 0.25617
0.2 | 0.05819 | 0.32589
0.21 | 0.06733 | 0.41281
0.22 | 0.07724 | 0.5163
0.23 | 0.08828 | 0.6391
0.24 | 0.10107 | 0.7954
0.25 | 0.11556 | 0.9836
0.26 | 0.13181 | 1.2118
0.27 | 0.15033 | 1.4858
0.28 | 0.17028 | 1.8189
0.29 | 0.19444 | 2.2239
0.3 | 0.22109 | 2.7083
0.31 | 0.25193 | 3.2929
0.32 | 0.28416 | 3.9873
0.33 | 0.3226 | 4.834
0.34 | 0.36713 | 5.83
0.35 | 0.41749 | 7.011
0.36 | 0.47322 | 8.485
0.37 | 0.53674 | 10.238
0.38 | 0.6 | 12.365
0.39 | 0.687 | 14.868
0.4 | 0.7822 | 17.891
0.41 | 0.8961 | 21.54
0.42 | 1.0286 | 26.007
0.43 | 1.1891 | 31.313
0.44 | 1.367 | 37.716
0.45 | 1.5785 | 45.42
0.46 | 1.8386 | 54.719
0.47 | 2.1439 | 65.74
0.48 | 2.5023 | 79.13
0.49 | 2.9524 | 94.98
0.5 | 3.4851 | 114.23