## Diode Characteristic (uA-mm)
VGS (V) | VDS = 0.000 V | VDS = 0.500 V
-1.25 | -3.3589 | -9.166
-1.24 | -3.2375 | -8.862
-1.23 | -3.1279 | -8.562
-1.22 | -3.0109 | -8.328
-1.21 | -2.8967 | -8.042
-1.2 | -2.7984 | -7.806
-1.19 | -2.6971 | -7.554
-1.18 | -2.6094 | -7.321
-1.17 | -2.5241 | -7.096
-1.16 | -2.4365 | -6.841
-1.15 | -2.3323 | -6.614
-1.14 | -2.2487 | -6.372
-1.13 | -2.1645 | -6.215
-1.12 | -2.0942 | -5.987
-1.11 | -2.0104 | -5.817
-1.1 | -1.9354 | -5.613
-1.09 | -1.8586 | -5.454
-1.08 | -1.7969 | -5.23
-1.07 | -1.7275 | -5.087
-1.06 | -1.6655 | -4.9387
-1.05 | -1.6048 | -4.7707
-1.04 | -1.5431 | -4.5933
-1.03 | -1.4848 | -4.4444
-1.02 | -1.4308 | -4.2677
-1.01 | -1.3739 | -4.1178
-1 | -1.3235 | -4.0171
-0.99 | -1.273 | -3.8776
-0.98 | -1.2199 | -3.7305
-0.97 | -1.1749 | -3.6201
-0.96 | -1.1369 | -3.5061
-0.95 | -1.0836 | -3.371
-0.94 | -1.0426 | -3.2537
-0.93 | -1.0048 | -3.1453
-0.92 | -0.9672 | -3.0481
-0.91 | -0.9317 | -2.9321
-0.9 | -0.8923 | -2.828
-0.89 | -0.8548 | -2.7296
-0.88 | -0.8199 | -2.6325
-0.87 | -0.786 | -2.5442
-0.86 | -0.7606 | -2.4572
-0.85 | -0.7271 | -2.3685
-0.84 | -0.6945 | -2.2748
-0.83 | -0.6691 | -2.1987
-0.82 | -0.6419 | -2.1196
-0.81 | -0.6166 | -2.0446
-0.8 | -0.5889 | -1.9797
-0.79 | -0.5666 | -1.9103
-0.78 | -0.5368 | -1.8371
-0.77 | -0.5166 | -1.7714
-0.76 | -0.49781 | -1.7
-0.75 | -0.47893 | -1.6379
-0.74 | -0.45715 | -1.5758
-0.73 | -0.43481 | -1.5241
-0.72 | -0.41605 | -1.4635
-0.71 | -0.396 | -1.4074
-0.7 | -0.37967 | -1.3583
-0.69 | -0.36415 | -1.3083
-0.68 | -0.3468 | -1.264
-0.67 | -0.33033 | -1.2155
-0.66 | -0.316 | -1.162
-0.65 | -0.3007 | -1.1211
-0.64 | -0.28792 | -1.0802
-0.63 | -0.27347 | -1.04
-0.62 | -0.2612 | -1.0002
-0.61 | -0.24935 | -0.9603
-0.6 | -0.23534 | -0.9297
-0.59 | -0.22353 | -0.8867
-0.58 | -0.21262 | -0.8509
-0.57 | -0.202 | -0.8199
-0.56 | -0.1919 | -0.7898
-0.55 | -0.18325 | -0.7599
-0.54 | -0.17423 | -0.7244
-0.53 | -0.16529 | -0.6967
-0.52 | -0.15607 | -0.6675
-0.51 | -0.1488 | -0.64
-0.5 | -0.14027 | -0.6146
-0.49 | -0.13314 | -0.5876
-0.48 | -0.12585 | -0.5633
-0.47 | -0.11905 | -0.5404
-0.46 | -0.11256 | -0.5198
-0.45 | -0.10704 | -0.50412
-0.44 | -0.10078 | -0.4817
-0.43 | -0.09478 | -0.4601
-0.42 | -0.08995 | -0.44281
-0.41 | -0.0849 | -0.42294
-0.4 | -0.07936 | -0.40795
-0.39 | -0.07489 | -0.38897
-0.38 | -0.07048 | -0.37039
-0.37 | -0.06618 | -0.35166
-0.36 | -0.06254 | -0.33757
-0.35 | -0.05836 | -0.32336
-0.34 | -0.05458 | -0.30875
-0.33 | -0.05114 | -0.29408
-0.32 | -0.048327 | -0.27883
-0.31 | -0.0452 | -0.2671
-0.3 | -0.042135 | -0.2556
-0.29 | -0.039556 | -0.24222
-0.28 | -0.036911 | -0.22958
-0.27 | -0.034186 | -0.21538
-0.26 | -0.031952 | -0.20444
-0.25 | -0.029616 | -0.19368
-0.24 | -0.027623 | -0.181
-0.23 | -0.025313 | -0.16984
-0.22 | -0.023516 | -0.16004
-0.21 | -0.021691 | -0.14907
-0.2 | -0.020124 | -0.13997
-0.19 | -0.018402 | -0.13122
-0.18 | -0.01686 | -0.12213
-0.17 | -0.01548 | -0.11294
-0.16 | -0.014221 | -0.1044
-0.15 | -0.012866 | -0.09696
-0.14 | -0.011735 | -0.0899
-0.13 | -0.010589 | -0.08316
-0.12 | -0.009643 | -0.07688
-0.11 | -0.008559 | -0.07033
-0.1 | -0.007674 | -0.06424
-0.09 | -0.006827 | -0.05927
-0.08 | -0.006027 | -0.05412
-0.07 | -0.005176 | -0.049119
-0.06 | -0.0044562 | -0.044704
-0.05 | -0.0037439 | -0.040618
-0.04 | -0.0029844 | -0.0371
-0.03 | -0.0022943 | -0.033475
-0.02 | -0.0015337 | -0.03041
-0.01 | -0.0008238 | -0.027634
0 | -2.49e-05 | -0.024048
0.01 | 0.0008264 | -0.02121
0.02 | 0.0017128 | -0.018564
0.03 | 0.0026996 | -0.016052
0.04 | 0.0037993 | -0.013146
0.05 | 0.004973 | -0.01011
0.06 | 0.00646 | -0.006901
0.07 | 0.007934 | -0.0031831
0.08 | 0.009627 | 0.0011678
0.09 | 0.011441 | 0.006617
0.1 | 0.013844 | 0.013363
0.11 | 0.016185 | 0.021929
0.12 | 0.018961 | 0.033046
0.13 | 0.021998 | 0.046968
0.14 | 0.025802 | 0.06454
0.15 | 0.029826 | 0.08722
0.16 | 0.034431 | 0.11616
0.17 | 0.03944 | 0.15133
0.18 | 0.046042 | 0.19655
0.19 | 0.052807 | 0.25211
0.2 | 0.0591 | 0.32053
0.21 | 0.06851 | 0.40626
0.22 | 0.07798 | 0.50942
0.23 | 0.08917 | 0.6296
0.24 | 0.10166 | 0.7832
0.25 | 0.11647 | 0.9727
0.26 | 0.13336 | 1.1992
0.27 | 0.15083 | 1.4742
0.28 | 0.17139 | 1.8043
0.29 | 0.19381 | 2.1925
0.3 | 0.22153 | 2.6752
0.31 | 0.25267 | 3.2527
0.32 | 0.28494 | 3.9401
0.33 | 0.32414 | 4.7753
0.34 | 0.36685 | 5.748
0.35 | 0.41761 | 6.961
0.36 | 0.47311 | 8.383
0.37 | 0.53763 | 10.126
0.38 | 0.6022 | 12.22
0.39 | 0.6876 | 14.678
0.4 | 0.7843 | 17.717
0.41 | 0.8992 | 21.347
0.42 | 1.0332 | 25.777
0.43 | 1.1847 | 30.983
0.44 | 1.3698 | 37.367
0.45 | 1.5837 | 44.999
0.46 | 1.8484 | 54.277
0.47 | 2.1552 | 65.13
0.48 | 2.5289 | 78.49
0.49 | 2.979 | 94.49
0.5 | 3.5119 | 113.36