## Diode Characteristic (uA-mm)
VGS (V) | VDS = 0.000 V | VDS = 0.500 V
-1.25 | -3.6428 | -10.148
-1.24 | -3.5149 | -9.791
-1.23 | -3.3834 | -9.449
-1.22 | -3.259 | -9.157
-1.21 | -3.1406 | -8.843
-1.2 | -3.0179 | -8.611
-1.19 | -2.9157 | -8.313
-1.18 | -2.813 | -8.029
-1.17 | -2.7 | -7.778
-1.16 | -2.6069 | -7.533
-1.15 | -2.5249 | -7.309
-1.14 | -2.4229 | -7.048
-1.13 | -2.3302 | -6.819
-1.12 | -2.2446 | -6.601
-1.11 | -2.1606 | -6.397
-1.1 | -2.0812 | -6.18
-1.09 | -2.0072 | -5.977
-1.08 | -1.9321 | -5.791
-1.07 | -1.846 | -5.599
-1.06 | -1.7777 | -5.415
-1.05 | -1.7124 | -5.218
-1.04 | -1.6326 | -5.035
-1.03 | -1.5838 | -4.8419
-1.02 | -1.5178 | -4.7052
-1.01 | -1.4621 | -4.5127
-1 | -1.4065 | -4.3817
-0.99 | -1.3476 | -4.2201
-0.98 | -1.2993 | -4.0745
-0.97 | -1.2419 | -3.9408
-0.96 | -1.2009 | -3.8048
-0.95 | -1.1479 | -3.6747
-0.94 | -1.0982 | -3.5555
-0.93 | -1.0586 | -3.4265
-0.92 | -1.0076 | -3.3005
-0.91 | -0.9736 | -3.1718
-0.9 | -0.9406 | -3.0726
-0.89 | -0.8952 | -2.9669
-0.88 | -0.8637 | -2.8602
-0.87 | -0.8274 | -2.763
-0.86 | -0.7917 | -2.6543
-0.85 | -0.7601 | -2.5665
-0.84 | -0.727 | -2.4802
-0.83 | -0.6964 | -2.3695
-0.82 | -0.6701 | -2.2859
-0.81 | -0.6449 | -2.215
-0.8 | -0.6117 | -2.123
-0.79 | -0.5881 | -2.0473
-0.78 | -0.5598 | -1.9735
-0.77 | -0.5378 | -1.9056
-0.76 | -0.5173 | -1.8245
-0.75 | -0.49454 | -1.7617
-0.74 | -0.47223 | -1.7015
-0.73 | -0.44894 | -1.6328
-0.72 | -0.43022 | -1.5674
-0.71 | -0.41177 | -1.5106
-0.7 | -0.39656 | -1.4518
-0.69 | -0.37442 | -1.3992
-0.68 | -0.35765 | -1.3471
-0.67 | -0.33987 | -1.293
-0.66 | -0.32717 | -1.2433
-0.65 | -0.30979 | -1.1942
-0.64 | -0.29238 | -1.1506
-0.63 | -0.27936 | -1.1044
-0.62 | -0.26748 | -1.0621
-0.61 | -0.25477 | -1.0223
-0.6 | -0.24164 | -0.9771
-0.59 | -0.23091 | -0.9435
-0.58 | -0.21884 | -0.9074
-0.57 | -0.20787 | -0.8642
-0.56 | -0.19815 | -0.8332
-0.55 | -0.18813 | -0.7985
-0.54 | -0.17698 | -0.7703
-0.53 | -0.16842 | -0.7388
-0.52 | -0.15999 | -0.705
-0.51 | -0.15146 | -0.6757
-0.5 | -0.14332 | -0.6467
-0.49 | -0.13614 | -0.618
-0.48 | -0.12915 | -0.5943
-0.47 | -0.12239 | -0.5683
-0.46 | -0.11583 | -0.5436
-0.45 | -0.10876 | -0.5187
-0.44 | -0.10252 | -0.49833
-0.43 | -0.09661 | -0.47927
-0.42 | -0.09175 | -0.45699
-0.41 | -0.08592 | -0.43972
-0.4 | -0.08098 | -0.42103
-0.39 | -0.07591 | -0.40244
-0.38 | -0.0717 | -0.38436
-0.37 | -0.06737 | -0.36934
-0.36 | -0.06294 | -0.35058
-0.35 | -0.05913 | -0.33581
-0.34 | -0.05529 | -0.31812
-0.33 | -0.052 | -0.30508
-0.32 | -0.048807 | -0.29035
-0.31 | -0.045736 | -0.27525
-0.3 | -0.042842 | -0.26169
-0.29 | -0.039851 | -0.24936
-0.28 | -0.037247 | -0.23808
-0.27 | -0.034603 | -0.22416
-0.26 | -0.032431 | -0.21077
-0.25 | -0.029895 | -0.19942
-0.24 | -0.027856 | -0.18778
-0.23 | -0.025619 | -0.17799
-0.22 | -0.0238 | -0.16671
-0.21 | -0.021881 | -0.15474
-0.2 | -0.020209 | -0.14502
-0.19 | -0.018497 | -0.13582
-0.18 | -0.017033 | -0.12682
-0.17 | -0.015455 | -0.11709
-0.16 | -0.014263 | -0.10878
-0.15 | -0.012951 | -0.10107
-0.14 | -0.011728 | -0.09364
-0.13 | -0.010733 | -0.08653
-0.12 | -0.009681 | -0.0808
-0.11 | -0.008707 | -0.0735
-0.1 | -0.007673 | -0.06714
-0.09 | -0.006805 | -0.06097
-0.08 | -0.006014 | -0.05561
-0.07 | -0.00528 | -0.05194
-0.06 | -0.0045206 | -0.046549
-0.05 | -0.0037453 | -0.043084
-0.04 | -0.0030528 | -0.038571
-0.03 | -0.0023061 | -0.035132
-0.02 | -0.00159 | -0.031401
-0.01 | -0.0007997 | -0.028386
0 | 2.63e-05 | -0.024785
0.01 | 0.0008113 | -0.021963
0.02 | 0.0017806 | -0.019306
0.03 | 0.0027212 | -0.016424
0.04 | 0.0038729 | -0.01359
0.05 | 0.0050397 | -0.010714
0.06 | 0.006287 | -0.007429
0.07 | 0.007892 | -0.0035598
0.08 | 0.009726 | 0.0009727
0.09 | 0.011628 | 0.006362
0.1 | 0.013714 | 0.013244
0.11 | 0.01628 | 0.021841
0.12 | 0.019229 | 0.032868
0.13 | 0.022542 | 0.046976
0.14 | 0.025971 | 0.0648
0.15 | 0.030357 | 0.08701
0.16 | 0.035064 | 0.1161
0.17 | 0.040318 | 0.15259
0.18 | 0.046205 | 0.19749
0.19 | 0.053353 | 0.25349
0.2 | 0.06068 | 0.32181
0.21 | 0.06946 | 0.4083
0.22 | 0.07967 | 0.51432
0.23 | 0.09101 | 0.634
0.24 | 0.10411 | 0.7911
0.25 | 0.11921 | 0.9828
0.26 | 0.13539 | 1.2121
0.27 | 0.1547 | 1.4878
0.28 | 0.17577 | 1.8204
0.29 | 0.20023 | 2.2268
0.3 | 0.22815 | 2.7147
0.31 | 0.2582 | 3.2971
0.32 | 0.29327 | 4.0032
0.33 | 0.33202 | 4.8436
0.34 | 0.37916 | 5.833
0.35 | 0.42875 | 7.049
0.36 | 0.48678 | 8.498
0.37 | 0.55257 | 10.283
0.38 | 0.62 | 12.418
0.39 | 0.7057 | 14.95
0.4 | 0.8096 | 17.99
0.41 | 0.9263 | 21.7
0.42 | 1.0589 | 26.185
0.43 | 1.218 | 31.595
0.44 | 1.4028 | 38.006
0.45 | 1.6238 | 45.794
0.46 | 1.8913 | 55.242
0.47 | 2.2072 | 66.38
0.48 | 2.5855 | 79.85
0.49 | 3.0304 | 96.03
0.5 | 3.5825 | 115.44