## Diode Characteristic (uA-mm)
VGS (V) | VDS = 0.000 V | VDS = 0.500 V
-1.25 | -4.3049 | -12.122
-1.24 | -4.1493 | -11.727
-1.23 | -4.0074 | -11.336
-1.22 | -3.8559 | -10.997
-1.21 | -3.7185 | -10.635
-1.2 | -3.5871 | -10.257
-1.19 | -3.4501 | -9.943
-1.18 | -3.3033 | -9.627
-1.17 | -3.1999 | -9.314
-1.16 | -3.066 | -8.999
-1.15 | -2.9557 | -8.727
-1.14 | -2.8537 | -8.43
-1.13 | -2.7554 | -8.166
-1.12 | -2.6346 | -7.855
-1.11 | -2.5347 | -7.592
-1.1 | -2.4446 | -7.355
-1.09 | -2.3527 | -7.078
-1.08 | -2.2798 | -6.881
-1.07 | -2.1727 | -6.614
-1.06 | -2.0891 | -6.426
-1.05 | -2.0146 | -6.201
-1.04 | -1.953 | -5.993
-1.03 | -1.8703 | -5.757
-1.02 | -1.7899 | -5.562
-1.01 | -1.7345 | -5.39
-1 | -1.6493 | -5.215
-0.99 | -1.5899 | -5.038
-0.98 | -1.5355 | -4.8625
-0.97 | -1.4684 | -4.6785
-0.96 | -1.4143 | -4.5342
-0.95 | -1.3619 | -4.3634
-0.94 | -1.3105 | -4.2216
-0.93 | -1.2605 | -4.0672
-0.92 | -1.1914 | -3.9346
-0.91 | -1.1527 | -3.8167
-0.9 | -1.1035 | -3.6519
-0.89 | -1.0529 | -3.5385
-0.88 | -1.0103 | -3.3923
-0.87 | -0.9806 | -3.2861
-0.86 | -0.9409 | -3.1874
-0.85 | -0.9001 | -3.0498
-0.84 | -0.8639 | -2.9443
-0.83 | -0.8264 | -2.8293
-0.82 | -0.791 | -2.719
-0.81 | -0.7572 | -2.6198
-0.8 | -0.7255 | -2.5213
-0.79 | -0.6975 | -2.4376
-0.78 | -0.6634 | -2.3387
-0.77 | -0.6311 | -2.2531
-0.76 | -0.6065 | -2.1749
-0.75 | -0.5759 | -2.0952
-0.74 | -0.5563 | -2.0095
-0.73 | -0.5293 | -1.9404
-0.72 | -0.5051 | -1.8607
-0.71 | -0.48825 | -1.7883
-0.7 | -0.46511 | -1.7136
-0.69 | -0.44112 | -1.6587
-0.68 | -0.42433 | -1.5953
-0.67 | -0.40437 | -1.5332
-0.66 | -0.38374 | -1.4732
-0.65 | -0.36626 | -1.4252
-0.64 | -0.34938 | -1.3693
-0.63 | -0.33284 | -1.3122
-0.62 | -0.31486 | -1.2587
-0.61 | -0.30254 | -1.2103
-0.6 | -0.28641 | -1.1613
-0.59 | -0.27247 | -1.1123
-0.58 | -0.25828 | -1.0683
-0.57 | -0.24558 | -1.0241
-0.56 | -0.23239 | -0.9883
-0.55 | -0.22253 | -0.9445
-0.54 | -0.21015 | -0.9078
-0.53 | -0.19976 | -0.8724
-0.52 | -0.18954 | -0.8399
-0.51 | -0.17921 | -0.8028
-0.5 | -0.16939 | -0.7696
-0.49 | -0.16115 | -0.7342
-0.48 | -0.1517 | -0.7044
-0.47 | -0.14229 | -0.6781
-0.46 | -0.13453 | -0.6466
-0.45 | -0.12687 | -0.6248
-0.44 | -0.11971 | -0.5939
-0.43 | -0.11335 | -0.5654
-0.42 | -0.10642 | -0.5431
-0.41 | -0.09991 | -0.5207
-0.4 | -0.09398 | -0.50158
-0.39 | -0.08817 | -0.47883
-0.38 | -0.0821 | -0.45822
-0.37 | -0.07766 | -0.43737
-0.36 | -0.07263 | -0.41454
-0.35 | -0.068 | -0.39866
-0.34 | -0.06336 | -0.38093
-0.33 | -0.0593 | -0.36163
-0.32 | -0.05609 | -0.34667
-0.31 | -0.05241 | -0.32839
-0.3 | -0.049395 | -0.31283
-0.29 | -0.045783 | -0.29697
-0.28 | -0.042696 | -0.28298
-0.27 | -0.039737 | -0.26794
-0.26 | -0.036731 | -0.25337
-0.25 | -0.034022 | -0.24147
-0.24 | -0.031615 | -0.2263
-0.23 | -0.029221 | -0.21345
-0.22 | -0.026964 | -0.20094
-0.21 | -0.024801 | -0.18788
-0.2 | -0.022881 | -0.17687
-0.19 | -0.02112 | -0.16419
-0.18 | -0.019183 | -0.15332
-0.17 | -0.017537 | -0.14289
-0.16 | -0.015924 | -0.13282
-0.15 | -0.014543 | -0.12392
-0.14 | -0.013079 | -0.11517
-0.13 | -0.011895 | -0.10521
-0.12 | -0.010695 | -0.09665
-0.11 | -0.009708 | -0.08922
-0.1 | -0.00853 | -0.08186
-0.09 | -0.007569 | -0.07463
-0.08 | -0.006707 | -0.06838
-0.07 | -0.005883 | -0.06231
-0.06 | -0.0049716 | -0.05705
-0.05 | -0.0041387 | -0.05157
-0.04 | -0.003374 | -0.046419
-0.03 | -0.002516 | -0.041815
-0.02 | -0.0017623 | -0.037545
-0.01 | -0.000891 | -0.034117
0 | 7e-07 | -0.029932
0.01 | 0.0008869 | -0.02668
0.02 | 0.0019359 | -0.023163
0.03 | 0.0029843 | -0.020016
0.04 | 0.0042765 | -0.016673
0.05 | 0.0055473 | -0.012968
0.06 | 0.006963 | -0.009219
0.07 | 0.008908 | -0.0048595
0.08 | 0.010746 | -0.0001035
0.09 | 0.01286 | 0.005917
0.1 | 0.015232 | 0.0134
0.11 | 0.018285 | 0.022631
0.12 | 0.021302 | 0.034462
0.13 | 0.024874 | 0.04961
0.14 | 0.028806 | 0.06788
0.15 | 0.033833 | 0.09168
0.16 | 0.039067 | 0.12269
0.17 | 0.044775 | 0.16011
0.18 | 0.051383 | 0.20835
0.19 | 0.05845 | 0.2669
0.2 | 0.06718 | 0.33956
0.21 | 0.07763 | 0.42999
0.22 | 0.0886 | 0.5386
0.23 | 0.10146 | 0.6661
0.24 | 0.11658 | 0.8327
0.25 | 0.13282 | 1.0309
0.26 | 0.15064 | 1.2675
0.27 | 0.17106 | 1.5572
0.28 | 0.1956 | 1.9054
0.29 | 0.22257 | 2.3229
0.3 | 0.25189 | 2.837
0.31 | 0.28562 | 3.4353
0.32 | 0.32413 | 4.1736
0.33 | 0.36835 | 5.0382
0.34 | 0.41766 | 6.05
0.35 | 0.47122 | 7.311
0.36 | 0.53473 | 8.806
0.37 | 0.5985 | 10.632
0.38 | 0.6838 | 12.807
0.39 | 0.7789 | 15.425
0.4 | 0.8865 | 18.551
0.41 | 1.009 | 22.344
0.42 | 1.1575 | 26.952
0.43 | 1.3273 | 32.377
0.44 | 1.5187 | 39.061
0.45 | 1.7578 | 46.991
0.46 | 2.0378 | 56.682
0.47 | 2.3632 | 67.98
0.48 | 2.7645 | 81.81
0.49 | 3.2405 | 98.35
0.5 | 3.8234 | 117.89