## Diode Characteristic (uA-mm)
VGS (V) | VDS = 0.000 V | VDS = 0.500 V
-1.25 | -4.0905 | -11.391
-1.24 | -3.9345 | -11.017
-1.23 | -3.7737 | -10.658
-1.22 | -3.6501 | -10.344
-1.21 | -3.522 | -9.99
-1.2 | -3.3836 | -9.678
-1.19 | -3.2671 | -9.323
-1.18 | -3.146 | -9.031
-1.17 | -3.0315 | -8.74
-1.16 | -2.9203 | -8.475
-1.15 | -2.8026 | -8.193
-1.14 | -2.7036 | -7.962
-1.13 | -2.5968 | -7.68
-1.12 | -2.5 | -7.416
-1.11 | -2.4185 | -7.197
-1.1 | -2.3215 | -6.937
-1.09 | -2.2353 | -6.7
-1.08 | -2.156 | -6.455
-1.07 | -2.0645 | -6.241
-1.06 | -1.9885 | -6.047
-1.05 | -1.9139 | -5.828
-1.04 | -1.8404 | -5.645
-1.03 | -1.7773 | -5.468
-1.02 | -1.7121 | -5.257
-1.01 | -1.6405 | -5.081
-1 | -1.5878 | -4.8905
-0.99 | -1.5218 | -4.7363
-0.98 | -1.4634 | -4.5744
-0.97 | -1.4101 | -4.4333
-0.96 | -1.3477 | -4.2523
-0.95 | -1.2965 | -4.1157
-0.94 | -1.2511 | -3.9755
-0.93 | -1.1956 | -3.8242
-0.92 | -1.1508 | -3.6942
-0.91 | -1.1026 | -3.5725
-0.9 | -1.0577 | -3.4379
-0.89 | -1.0155 | -3.3119
-0.88 | -0.9743 | -3.1933
-0.87 | -0.9365 | -3.0847
-0.86 | -0.9016 | -2.9689
-0.85 | -0.8621 | -2.8632
-0.84 | -0.8237 | -2.782
-0.83 | -0.7902 | -2.6669
-0.82 | -0.7584 | -2.5889
-0.81 | -0.7274 | -2.481
-0.8 | -0.6952 | -2.4128
-0.79 | -0.6653 | -2.328
-0.78 | -0.6376 | -2.2357
-0.77 | -0.6112 | -2.1469
-0.76 | -0.5816 | -2.0623
-0.75 | -0.5545 | -1.9905
-0.74 | -0.531 | -1.9152
-0.73 | -0.5092 | -1.8327
-0.72 | -0.48952 | -1.7747
-0.71 | -0.46826 | -1.709
-0.7 | -0.44419 | -1.6346
-0.69 | -0.42604 | -1.5779
-0.68 | -0.40575 | -1.5235
-0.67 | -0.38811 | -1.4582
-0.66 | -0.36871 | -1.4055
-0.65 | -0.35327 | -1.3465
-0.64 | -0.33591 | -1.3006
-0.63 | -0.31759 | -1.25
-0.62 | -0.30432 | -1.2034
-0.61 | -0.29132 | -1.1534
-0.6 | -0.27598 | -1.1095
-0.59 | -0.2631 | -1.0594
-0.58 | -0.25078 | -1.0214
-0.57 | -0.2366 | -0.9853
-0.56 | -0.22462 | -0.9383
-0.55 | -0.2123 | -0.907
-0.54 | -0.20221 | -0.8663
-0.53 | -0.19202 | -0.83
-0.52 | -0.18055 | -0.7945
-0.51 | -0.17145 | -0.7647
-0.5 | -0.16234 | -0.7332
-0.49 | -0.15372 | -0.7019
-0.48 | -0.14533 | -0.6745
-0.47 | -0.13765 | -0.6452
-0.46 | -0.12962 | -0.6199
-0.45 | -0.12197 | -0.593
-0.44 | -0.11534 | -0.5673
-0.43 | -0.10881 | -0.5457
-0.42 | -0.10258 | -0.5221
-0.41 | -0.09615 | -0.50129
-0.4 | -0.09021 | -0.4792
-0.39 | -0.08577 | -0.45696
-0.38 | -0.08045 | -0.43903
-0.37 | -0.07505 | -0.42304
-0.36 | -0.07051 | -0.40218
-0.35 | -0.06622 | -0.38426
-0.34 | -0.06239 | -0.36335
-0.33 | -0.05798 | -0.35078
-0.32 | -0.0544 | -0.33397
-0.31 | -0.05076 | -0.3164
-0.3 | -0.04772 | -0.29919
-0.29 | -0.044372 | -0.28459
-0.28 | -0.04118 | -0.27082
-0.27 | -0.03831 | -0.25554
-0.26 | -0.035773 | -0.24225
-0.25 | -0.03325 | -0.22784
-0.24 | -0.030696 | -0.21554
-0.23 | -0.028147 | -0.20238
-0.22 | -0.0262 | -0.19126
-0.21 | -0.024154 | -0.17902
-0.2 | -0.022337 | -0.16689
-0.19 | -0.020297 | -0.15758
-0.18 | -0.018757 | -0.14522
-0.17 | -0.017062 | -0.13577
-0.16 | -0.015615 | -0.12606
-0.15 | -0.014088 | -0.11589
-0.14 | -0.012876 | -0.10807
-0.13 | -0.011621 | -0.09904
-0.12 | -0.010539 | -0.0914
-0.11 | -0.009372 | -0.08452
-0.1 | -0.008442 | -0.07736
-0.09 | -0.007449 | -0.07058
-0.08 | -0.00659 | -0.06426
-0.07 | -0.00563 | -0.05922
-0.06 | -0.00485 | -0.05369
-0.05 | -0.0040701 | -0.047936
-0.04 | -0.0032358 | -0.044004
-0.03 | -0.0024927 | -0.039701
-0.02 | -0.0016507 | -0.036
-0.01 | -0.0008885 | -0.032218
0 | -1.91e-05 | -0.028332
0.01 | 0.0008581 | -0.02519
0.02 | 0.0018755 | -0.022068
0.03 | 0.0029237 | -0.018713
0.04 | 0.00415 | -0.015347
0.05 | 0.0054186 | -0.012088
0.06 | 0.006823 | -0.008467
0.07 | 0.008614 | -0.0041073
0.08 | 0.010417 | 0.0010085
0.09 | 0.012507 | 0.006974
0.1 | 0.015036 | 0.014462
0.11 | 0.01775 | 0.023981
0.12 | 0.020865 | 0.036057
0.13 | 0.024256 | 0.051226
0.14 | 0.028484 | 0.06997
0.15 | 0.032968 | 0.09441
0.16 | 0.038169 | 0.12487
0.17 | 0.043709 | 0.164
0.18 | 0.050834 | 0.21209
0.19 | 0.05755 | 0.2719
0.2 | 0.06567 | 0.34369
0.21 | 0.07572 | 0.43389
0.22 | 0.08621 | 0.54398
0.23 | 0.09919 | 0.673
0.24 | 0.11326 | 0.8333
0.25 | 0.12886 | 1.0371
0.26 | 0.1472 | 1.2745
0.27 | 0.16746 | 1.5677
0.28 | 0.19105 | 1.9096
0.29 | 0.21679 | 2.33
0.3 | 0.24632 | 2.8361
0.31 | 0.27915 | 3.4388
0.32 | 0.31712 | 4.1693
0.33 | 0.35967 | 5.0414
0.34 | 0.40599 | 6.032
0.35 | 0.45889 | 7.298
0.36 | 0.52087 | 8.8
0.37 | 0.5865 | 10.629
0.38 | 0.6639 | 12.775
0.39 | 0.758 | 15.411
0.4 | 0.8615 | 18.535
0.41 | 0.9842 | 22.273
0.42 | 1.1288 | 26.889
0.43 | 1.2945 | 32.367
0.44 | 1.493 | 38.987
0.45 | 1.722 | 46.824
0.46 | 1.9997 | 56.518
0.47 | 2.3261 | 67.94
0.48 | 2.7081 | 81.44
0.49 | 3.1896 | 98.14
0.5 | 3.7537 | 117.84