## Diode Characteristic (uA-mm)
VGS (V) | VDS = 0.000 V | VDS = 0.500 V
-1.25 | -4.1094 | -11.494
-1.24 | -3.9352 | -11.108
-1.23 | -3.7905 | -10.768
-1.22 | -3.6377 | -10.449
-1.21 | -3.5129 | -10.06
-1.2 | -3.3769 | -9.782
-1.19 | -3.2643 | -9.453
-1.18 | -3.1335 | -9.095
-1.17 | -3.0126 | -8.868
-1.16 | -2.9149 | -8.553
-1.15 | -2.7909 | -8.257
-1.14 | -2.6903 | -8.032
-1.13 | -2.5991 | -7.756
-1.12 | -2.4974 | -7.492
-1.11 | -2.4075 | -7.224
-1.1 | -2.3127 | -6.99
-1.09 | -2.2273 | -6.815
-1.08 | -2.1401 | -6.548
-1.07 | -2.0602 | -6.314
-1.06 | -1.9842 | -6.116
-1.05 | -1.9048 | -5.934
-1.04 | -1.8359 | -5.732
-1.03 | -1.7706 | -5.551
-1.02 | -1.6922 | -5.34
-1.01 | -1.6263 | -5.171
-1 | -1.5629 | -4.9579
-0.99 | -1.5037 | -4.8055
-0.98 | -1.4459 | -4.6425
-0.97 | -1.3885 | -4.4716
-0.96 | -1.3248 | -4.3204
-0.95 | -1.277 | -4.1711
-0.94 | -1.2269 | -4.029
-0.93 | -1.181 | -3.8751
-0.92 | -1.1271 | -3.7388
-0.91 | -1.0892 | -3.6198
-0.9 | -1.0454 | -3.4917
-0.89 | -0.998 | -3.3622
-0.88 | -0.9573 | -3.2268
-0.87 | -0.9179 | -3.1161
-0.86 | -0.8848 | -3.0165
-0.85 | -0.8411 | -2.9119
-0.84 | -0.806 | -2.7887
-0.83 | -0.7716 | -2.6877
-0.82 | -0.7379 | -2.6021
-0.81 | -0.7066 | -2.5123
-0.8 | -0.678 | -2.4096
-0.79 | -0.6449 | -2.3159
-0.78 | -0.6176 | -2.2283
-0.77 | -0.5924 | -2.1502
-0.76 | -0.5673 | -2.0745
-0.75 | -0.5396 | -1.9973
-0.74 | -0.517 | -1.9167
-0.73 | -0.49891 | -1.8441
-0.72 | -0.47722 | -1.7778
-0.71 | -0.45314 | -1.7138
-0.7 | -0.43029 | -1.6492
-0.69 | -0.41177 | -1.5863
-0.68 | -0.39249 | -1.5244
-0.67 | -0.37599 | -1.4689
-0.66 | -0.35803 | -1.4056
-0.65 | -0.33958 | -1.3512
-0.64 | -0.32378 | -1.303
-0.63 | -0.3081 | -1.2513
-0.62 | -0.29406 | -1.2027
-0.61 | -0.2786 | -1.1526
-0.6 | -0.26412 | -1.1085
-0.59 | -0.25139 | -1.0627
-0.58 | -0.24026 | -1.0202
-0.57 | -0.22862 | -0.9812
-0.56 | -0.2167 | -0.9421
-0.55 | -0.20478 | -0.9041
-0.54 | -0.19469 | -0.8731
-0.53 | -0.18449 | -0.8373
-0.52 | -0.17596 | -0.8033
-0.51 | -0.16619 | -0.7708
-0.5 | -0.15715 | -0.7376
-0.49 | -0.14827 | -0.7063
-0.48 | -0.14099 | -0.6803
-0.47 | -0.13366 | -0.6449
-0.46 | -0.12643 | -0.6224
-0.45 | -0.11849 | -0.5953
-0.44 | -0.11216 | -0.5697
-0.43 | -0.10605 | -0.5451
-0.42 | -0.09968 | -0.5207
-0.41 | -0.09401 | -0.5018
-0.4 | -0.08837 | -0.48154
-0.39 | -0.08386 | -0.45979
-0.38 | -0.0783 | -0.44154
-0.37 | -0.07339 | -0.42145
-0.36 | -0.06856 | -0.40208
-0.35 | -0.06413 | -0.38415
-0.34 | -0.06044 | -0.36407
-0.33 | -0.05606 | -0.34798
-0.32 | -0.05243 | -0.33123
-0.31 | -0.049613 | -0.31671
-0.3 | -0.046332 | -0.30108
-0.29 | -0.04319 | -0.28506
-0.28 | -0.040341 | -0.27273
-0.27 | -0.037413 | -0.25656
-0.26 | -0.034816 | -0.24312
-0.25 | -0.032107 | -0.23163
-0.24 | -0.02984 | -0.21652
-0.23 | -0.02763 | -0.20454
-0.22 | -0.025709 | -0.19193
-0.21 | -0.023527 | -0.18048
-0.2 | -0.021771 | -0.1696
-0.19 | -0.019968 | -0.15794
-0.18 | -0.018337 | -0.14772
-0.17 | -0.016646 | -0.13684
-0.16 | -0.0153 | -0.12696
-0.15 | -0.013902 | -0.11691
-0.14 | -0.012717 | -0.10801
-0.13 | -0.011331 | -0.10077
-0.12 | -0.010244 | -0.0937
-0.11 | -0.009238 | -0.08574
-0.1 | -0.008337 | -0.07941
-0.09 | -0.007263 | -0.07194
-0.08 | -0.006442 | -0.06629
-0.07 | -0.005549 | -0.06042
-0.06 | -0.0048128 | -0.05507
-0.05 | -0.0039759 | -0.05007
-0.04 | -0.0032252 | -0.045037
-0.03 | -0.0024164 | -0.041142
-0.02 | -0.0016788 | -0.037062
-0.01 | -0.0008307 | -0.032929
0 | 5.8e-06 | -0.02869
0.01 | 0.0008766 | -0.02555
0.02 | 0.0018458 | -0.022499
0.03 | 0.0028971 | -0.018908
0.04 | 0.0040522 | -0.015699
0.05 | 0.0053693 | -0.012387
0.06 | 0.00678 | -0.00867
0.07 | 0.008375 | -0.0044383
0.08 | 0.010426 | 0.0004089
0.09 | 0.012397 | 0.006454
0.1 | 0.014728 | 0.0138
0.11 | 0.017296 | 0.023206
0.12 | 0.020783 | 0.035286
0.13 | 0.024145 | 0.050248
0.14 | 0.027976 | 0.06888
0.15 | 0.032271 | 0.09294
0.16 | 0.037615 | 0.12309
0.17 | 0.043346 | 0.16172
0.18 | 0.049808 | 0.209
0.19 | 0.056971 | 0.26772
0.2 | 0.06462 | 0.34004
0.21 | 0.07446 | 0.43013
0.22 | 0.08531 | 0.54141
0.23 | 0.09695 | 0.6674
0.24 | 0.11116 | 0.8279
0.25 | 0.12725 | 1.0273
0.26 | 0.14504 | 1.2653
0.27 | 0.16478 | 1.5554
0.28 | 0.18738 | 1.899
0.29 | 0.21384 | 2.3175
0.3 | 0.24324 | 2.8258
0.31 | 0.27541 | 3.4187
0.32 | 0.31148 | 4.1452
0.33 | 0.35212 | 5.0167
0.34 | 0.40172 | 6.004
0.35 | 0.45509 | 7.268
0.36 | 0.51623 | 8.755
0.37 | 0.5756 | 10.598
0.38 | 0.6566 | 12.727
0.39 | 0.7452 | 15.323
0.4 | 0.8507 | 18.423
0.41 | 0.9719 | 22.204
0.42 | 1.1119 | 26.77
0.43 | 1.2796 | 32.212
0.44 | 1.4713 | 38.802
0.45 | 1.6994 | 46.611
0.46 | 1.9765 | 56.288
0.47 | 2.2993 | 67.59
0.48 | 2.6947 | 81.17
0.49 | 3.154 | 97.68
0.5 | 3.718 | 117.42